## Sheet1
Adsorbent | Feedstock | Activation | Pyrolysis_temp | Heating rate (oC) | Pyrolysis_time (min) | C | H | O | N | S | Ca | Ash | H/C | O/C | N/C | (O+N/C) | Surface area | Pore volume | Average pore size | Adsorption_time (min) | Ci_ppm | solution pH | rpm | Volume (L) | loading (g) | g/L | adsorption_temp | Ion Concentration (mM) | ion_type | Cf | qe | efficiency | fig_num | doi | ref
SCA | Spent coffee | untreated | 700 | 5 | 90 | 81.1 | 2.1 | 2.9 | 3.3 |  |  | 10.6 | 0.311 | 0.027 | 0.04069051 | 0.07644883 | 11.4 | 0.008 | 3.6 | 10 | 20.46882 | 7 | 150 | 0.025 | 0.0125 | 0.5 | 25 | 0 | FREE | 19.97469 | 0.9882515 |  |  | https://doi.org/10.1016/j.cej.2022.138978 | Shin et al 2023 | Chemical Engineering Journal
SCA | Spent coffee | untreated | 700 | 5 | 90 | 81.1 | 2.1 | 2.9 | 3.3 |  |  | 10.6 | 0.311 | 0.027 | 0.04069051 | 0.07644883 | 11.4 | 0.008 | 3.6 | 20 | 20.46882 | 7 | 150 | 0.025 | 0.0125 | 0.5 | 25 | 0 | FREE | 19.82146 | 1.294708
SCA | Spent coffee | untreated | 700 | 5 | 90 | 81.1 | 2.1 | 2.9 | 3.3 |  |  | 10.6 | 0.311 | 0.027 | 0.04069051 | 0.07644883 | 11.4 | 0.008 | 3.6 | 40 | 20.46882 | 7 | 150 | 0.025 | 0.0125 | 0.5 | 25 | 0 | FREE | 19.53245 | 1.87273
SCA | Spent coffee | untreated | 700 | 5 | 90 | 81.1 | 2.1 | 2.9 | 3.3 |  |  | 10.6 | 0.311 | 0.027 | 0.04069051 | 0.07644883 | 11.4 | 0.008 | 3.6 | 60 | 20.46882 | 7 | 150 | 0.025 | 0.0125 | 0.5 | 25 | 0 | FREE | 19.34831 | 2.241004
SCA | Spent coffee | untreated | 700 | 5 | 90 | 81.1 | 2.1 | 2.9 | 3.3 |  |  | 10.6 | 0.311 | 0.027 | 0.04069051 | 0.07644883 | 11.4 | 0.008 | 3.6 | 120 | 20.46882 | 7 | 150 | 0.025 | 0.0125 | 0.5 | 25 | 0 | FREE | 19.32284 | 2.291963
SCA | Spent coffee | untreated | 700 | 5 | 90 | 81.1 | 2.1 | 2.9 | 3.3 |  |  | 10.6 | 0.311 | 0.027 | 0.04069051 | 0.07644883 | 11.4 | 0.008 | 3.6 | 240 | 20.46882 | 7 | 150 | 0.025 | 0.0125 | 0.5 | 25 | 0 | FREE | 19.18871 | 2.560216
SCA | Spent coffee | untreated | 700 | 5 | 90 | 81.1 | 2.1 | 2.9 | 3.3 |  |  | 10.6 | 0.311 | 0.027 | 0.04069051 | 0.07644883 | 11.4 | 0.008 | 3.6 | 480 | 20.46882 | 7 | 150 | 0.025 | 0.0125 | 0.5 | 25 | 0 | FREE | 19.17771 | 2.582216
SCA | Spent coffee | untreated | 700 | 5 | 90 | 81.1 | 2.1 | 2.9 | 3.3 |  |  | 10.6 | 0.311 | 0.027 | 0.04069051 | 0.07644883 | 11.4 | 0.008 | 3.6 | 720 | 20.46882 | 7 | 150 | 0.025 | 0.0125 | 0.5 | 25 | 0 | FREE | 19.17771 | 2.582216
SCA | Spent coffee | untreated | 700 | 5 | 90 | 81.1 | 2.1 | 2.9 | 3.3 |  |  | 10.6 | 0.311 | 0.027 | 0.04069051 | 0.07644883 | 11.4 | 0.008 | 3.6 | 960 | 20.46882 | 7 | 150 | 0.025 | 0.0125 | 0.5 | 25 | 0 | FREE | 19.17771 | 2.582216
SCA | Spent coffee | untreated | 700 | 5 | 90 | 81.1 | 2.1 | 2.9 | 3.3 |  |  | 10.6 | 0.311 | 0.027 | 0.04069051 | 0.07644883 | 11.4 | 0.008 | 3.6 | 1440 | 20.46882 | 7 | 150 | 0.025 | 0.0125 | 0.5 | 25 | 0 | FREE | 19.17571 | 2.586216
SCA | Spent coffee | untreated | 700 | 5 | 90 | 81.1 | 2.1 | 2.9 | 3.3 |  |  | 10.6 | 0.311 | 0.027 | 0.04069051 | 0.07644883 | 11.4 | 0.008 | 3.6 | 10 | 20.46882 | 7 | 150 | 0.025 | 0.0125 | 0.5 | 25 | 0 | FREE | 19.9945 | 0.948644
SCA | Spent coffee | untreated | 700 | 5 | 90 | 81.1 | 2.1 | 2.9 | 3.3 |  |  | 10.6 | 0.311 | 0.027 | 0.04069051 | 0.07644883 | 11.4 | 0.008 | 3.6 | 20 | 20.46882 | 7 | 150 | 0.025 | 0.0125 | 0.5 | 25 | 0 | FREE | 19.81481 | 1.308006
SCA | Spent coffee | untreated | 700 | 5 | 90 | 81.1 | 2.1 | 2.9 | 3.3 |  |  | 10.6 | 0.311 | 0.027 | 0.04069051 | 0.07644883 | 11.4 | 0.008 | 3.6 | 40 | 20.46882 | 7 | 150 | 0.025 | 0.0125 | 0.5 | 25 | 0 | FREE | 19.6318 | 1.674036
SCA | Spent coffee | untreated | 700 | 5 | 90 | 81.1 | 2.1 | 2.9 | 3.3 |  |  | 10.6 | 0.311 | 0.027 | 0.04069051 | 0.07644883 | 11.4 | 0.008 | 3.6 | 60 | 20.46882 | 7 | 150 | 0.025 | 0.0125 | 0.5 | 25 | 0 | FREE | 19.32335 | 2.290929
SCA | Spent coffee | untreated | 700 | 5 | 90 | 81.1 | 2.1 | 2.9 | 3.3 |  |  | 10.6 | 0.311 | 0.027 | 0.04069051 | 0.07644883 | 11.4 | 0.008 | 3.6 | 120 | 20.46882 | 7 | 150 | 0.025 | 0.0125 | 0.5 | 25 | 0 | FREE | 19.3222 | 2.293244
SCA | Spent coffee | untreated | 700 | 5 | 90 | 81.1 | 2.1 | 2.9 | 3.3 |  |  | 10.6 | 0.311 | 0.027 | 0.04069051 | 0.07644883 | 11.4 | 0.008 | 3.6 | 240 | 20.46882 | 7 | 150 | 0.025 | 0.0125 | 0.5 | 25 | 0 | FREE | 19.18671 | 2.564216
SCA | Spent coffee | untreated | 700 | 5 | 90 | 81.1 | 2.1 | 2.9 | 3.3 |  |  | 10.6 | 0.311 | 0.027 | 0.04069051 | 0.07644883 | 11.4 | 0.008 | 3.6 | 480 | 20.46882 | 7 | 150 | 0.025 | 0.0125 | 0.5 | 25 | 0 | FREE | 19.18571 | 2.566216
SCA | Spent coffee | untreated | 700 | 5 | 90 | 81.1 | 2.1 | 2.9 | 3.3 |  |  | 10.6 | 0.311 | 0.027 | 0.04069051 | 0.07644883 | 11.4 | 0.008 | 3.6 | 720 | 20.46882 | 7 | 150 | 0.025 | 0.0125 | 0.5 | 25 | 0 | FREE | 19.17571 | 2.586216
SCA | Spent coffee | untreated | 700 | 5 | 90 | 81.1 | 2.1 | 2.9 | 3.3 |  |  | 10.6 | 0.311 | 0.027 | 0.04069051 | 0.07644883 | 11.4 | 0.008 | 3.6 | 960 | 20.46882 | 7 | 150 | 0.025 | 0.0125 | 0.5 | 25 | 0 | FREE | 19.17761 | 2.582416
SCA | Spent coffee | untreated | 700 | 5 | 90 | 81.1 | 2.1 | 2.9 | 3.3 |  |  | 10.6 | 0.311 | 0.027 | 0.04069051 | 0.07644883 | 11.4 | 0.008 | 3.6 | 1440 | 20.46882 | 7 | 150 | 0.025 | 0.0125 | 0.5 | 25 | 0 | FREE | 19.17711 | 2.583416
SCA | Spent coffee | untreated | 700 | 5 | 90 | 81.1 | 2.1 | 2.9 | 3.3 |  |  | 10.6 | 0.311 | 0.027 | 0.04069051 | 0.07644883 | 11.4 | 0.008 | 3.6 | 10 | 20.46882 | 7 | 150 | 0.025 | 0.0125 | 0.5 | 25 | 0 | FREE | 19.97264 | 0.9923582
SCA | Spent coffee | untreated | 700 | 5 | 90 | 81.1 | 2.1 | 2.9 | 3.3 |  |  | 10.6 | 0.311 | 0.027 | 0.04069051 | 0.07644883 | 11.4 | 0.008 | 3.6 | 20 | 20.46882 | 7 | 150 | 0.025 | 0.0125 | 0.5 | 25 | 0 | FREE | 19.64545 | 1.646729
SCA | Spent coffee | untreated | 700 | 5 | 90 | 81.1 | 2.1 | 2.9 | 3.3 |  |  | 10.6 | 0.311 | 0.027 | 0.04069051 | 0.07644883 | 11.4 | 0.008 | 3.6 | 40 | 20.46882 | 7 | 150 | 0.025 | 0.0125 | 0.5 | 25 | 0 | FREE | 19.55814 | 1.821356
SCA | Spent coffee | untreated | 700 | 5 | 90 | 81.1 | 2.1 | 2.9 | 3.3 |  |  | 10.6 | 0.311 | 0.027 | 0.04069051 | 0.07644883 | 11.4 | 0.008 | 3.6 | 60 | 20.46882 | 7 | 150 | 0.025 | 0.0125 | 0.5 | 25 | 0 | FREE | 19.48285 | 1.971939
SCA | Spent coffee | untreated | 700 | 5 | 90 | 81.1 | 2.1 | 2.9 | 3.3 |  |  | 10.6 | 0.311 | 0.027 | 0.04069051 | 0.07644883 | 11.4 | 0.008 | 3.6 | 120 | 20.46882 | 7 | 150 | 0.025 | 0.0125 | 0.5 | 25 | 0 | FREE | 19.32605 | 2.285533
SCA | Spent coffee | untreated | 700 | 5 | 90 | 81.1 | 2.1 | 2.9 | 3.3 |  |  | 10.6 | 0.311 | 0.027 | 0.04069051 | 0.07644883 | 11.4 | 0.008 | 3.6 | 240 | 20.46882 | 7 | 150 | 0.025 | 0.0125 | 0.5 | 25 | 0 | FREE | 19.18371 | 2.570216
SCA | Spent coffee | untreated | 700 | 5 | 90 | 81.1 | 2.1 | 2.9 | 3.3 |  |  | 10.6 | 0.311 | 0.027 | 0.04069051 | 0.07644883 | 11.4 | 0.008 | 3.6 | 480 | 20.46882 | 7 | 150 | 0.025 | 0.0125 | 0.5 | 25 | 0 | FREE | 19.17471 | 2.588216
SCA | Spent coffee | untreated | 700 | 5 | 90 | 81.1 | 2.1 | 2.9 | 3.3 |  |  | 10.6 | 0.311 | 0.027 | 0.04069051 | 0.07644883 | 11.4 | 0.008 | 3.6 | 720 | 20.46882 | 7 | 150 | 0.025 | 0.0125 | 0.5 | 25 | 0 | FREE | 19.17871 | 2.580216
SCA | Spent coffee | untreated | 700 | 5 | 90 | 81.1 | 2.1 | 2.9 | 3.3 |  |  | 10.6 | 0.311 | 0.027 | 0.04069051 | 0.07644883 | 11.4 | 0.008 | 3.6 | 960 | 20.46882 | 7 | 150 | 0.025 | 0.0125 | 0.5 | 25 | 0 | FREE | 19.17541 | 2.586816
SCA | Spent coffee | untreated | 700 | 5 | 90 | 81.1 | 2.1 | 2.9 | 3.3 |  |  | 10.6 | 0.311 | 0.027 | 0.04069051 | 0.07644883 | 11.4 | 0.008 | 3.6 | 1440 | 20.46882 | 7 | 150 | 0.025 | 0.0125 | 0.5 | 25 | 0 | FREE | 19.17571 | 2.586216
SS-SCA | Spent coffee | treated | 700 | 5 | 90 | 14.4 | 0.7 | 4.7 | 0.5 |  |  | 79.7 | 0.583 | 0.245 | 0.03472222 | 0.3611111 | 27.9 | 0.014 | 3.7 | 10 | 20.46882 | 7 | 150 | 0.025 | 0.0125 | 0.5 | 25 | 0 | FREE | 16.76312 | 7.411399
SS-SCA | Spent coffee | treated | 700 | 5 | 90 | 14.4 | 0.7 | 4.7 | 0.5 |  |  | 79.7 | 0.583 | 0.245 | 0.03472222 | 0.3611111 | 27.9 | 0.014 | 3.7 | 20 | 20.46882 | 7 | 150 | 0.025 | 0.0125 | 0.5 | 25 | 0 | FREE | 16.12098 | 8.695672
SS-SCA | Spent coffee | treated | 700 | 5 | 90 | 14.4 | 0.7 | 4.7 | 0.5 |  |  | 79.7 | 0.583 | 0.245 | 0.03472222 | 0.3611111 | 27.9 | 0.014 | 3.7 | 40 | 20.46882 | 7 | 150 | 0.025 | 0.0125 | 0.5 | 25 | 0 | FREE | 15.60292 | 9.731795
SS-SCA | Spent coffee | treated | 700 | 5 | 90 | 14.4 | 0.7 | 4.7 | 0.5 |  |  | 79.7 | 0.583 | 0.245 | 0.03472222 | 0.3611111 | 27.9 | 0.014 | 3.7 | 60 | 20.46882 | 7 | 150 | 0.025 | 0.0125 | 0.5 | 25 | 0 | FREE | 15.32631 | 10.28502
SS-SCA | Spent coffee | treated | 700 | 5 | 90 | 14.4 | 0.7 | 4.7 | 0.5 |  |  | 79.7 | 0.583 | 0.245 | 0.03472222 | 0.3611111 | 27.9 | 0.014 | 3.7 | 120 | 20.46882 | 7 | 150 | 0.025 | 0.0125 | 0.5 | 25 | 0 | FREE | 14.62342 | 11.69079
SS-SCA | Spent coffee | treated | 700 | 5 | 90 | 14.4 | 0.7 | 4.7 | 0.5 |  |  | 79.7 | 0.583 | 0.245 | 0.03472222 | 0.3611111 | 27.9 | 0.014 | 3.7 | 240 | 20.46882 | 7 | 150 | 0.025 | 0.0125 | 0.5 | 25 | 0 | FREE | 13.4433 | 14.05104
SS-SCA | Spent coffee | treated | 700 | 5 | 90 | 14.4 | 0.7 | 4.7 | 0.5 |  |  | 79.7 | 0.583 | 0.245 | 0.03472222 | 0.3611111 | 27.9 | 0.014 | 3.7 | 480 | 20.46882 | 7 | 150 | 0.025 | 0.0125 | 0.5 | 25 | 0 | FREE | 11.33348 | 18.27067
SS-SCA | Spent coffee | treated | 700 | 5 | 90 | 14.4 | 0.7 | 4.7 | 0.5 |  |  | 79.7 | 0.583 | 0.245 | 0.03472222 | 0.3611111 | 27.9 | 0.014 | 3.7 | 720 | 20.46882 | 7 | 150 | 0.025 | 0.0125 | 0.5 | 25 | 0 | FREE | 9.089585 | 22.75846
SS-SCA | Spent coffee | treated | 700 | 5 | 90 | 14.4 | 0.7 | 4.7 | 0.5 |  |  | 79.7 | 0.583 | 0.245 | 0.03472222 | 0.3611111 | 27.9 | 0.014 | 3.7 | 960 | 20.46882 | 7 | 150 | 0.025 | 0.0125 | 0.5 | 25 | 0 | FREE | 9.070585 | 22.79646
SS-SCA | Spent coffee | treated | 700 | 5 | 90 | 14.4 | 0.7 | 4.7 | 0.5 |  |  | 79.7 | 0.583 | 0.245 | 0.03472222 | 0.3611111 | 27.9 | 0.014 | 3.7 | 1440 | 20.46882 | 7 | 150 | 0.025 | 0.0125 | 0.5 | 25 | 0 | FREE | 9.048585 | 22.84046
SS-SCA | Spent coffee | treated | 700 | 5 | 90 | 14.4 | 0.7 | 4.7 | 0.5 |  |  | 79.7 | 0.583 | 0.245 | 0.03472222 | 0.3611111 | 27.9 | 0.014 | 3.7 | 10 | 20.46882 | 7 | 150 | 0.025 | 0.0125 | 0.5 | 25 | 0 | FREE | 16.87016 | 7.19732
SS-SCA | Spent coffee | treated | 700 | 5 | 90 | 14.4 | 0.7 | 4.7 | 0.5 |  |  | 79.7 | 0.583 | 0.245 | 0.03472222 | 0.3611111 | 27.9 | 0.014 | 3.7 | 20 | 20.46882 | 7 | 150 | 0.025 | 0.0125 | 0.5 | 25 | 0 | FREE | 15.89033 | 9.156969
SS-SCA | Spent coffee | treated | 700 | 5 | 90 | 14.4 | 0.7 | 4.7 | 0.5 |  |  | 79.7 | 0.583 | 0.245 | 0.03472222 | 0.3611111 | 27.9 | 0.014 | 3.7 | 40 | 20.46882 | 7 | 150 | 0.025 | 0.0125 | 0.5 | 25 | 0 | FREE | 15.65746 | 9.62272
SS-SCA | Spent coffee | treated | 700 | 5 | 90 | 14.4 | 0.7 | 4.7 | 0.5 |  |  | 79.7 | 0.583 | 0.245 | 0.03472222 | 0.3611111 | 27.9 | 0.014 | 3.7 | 60 | 20.46882 | 7 | 150 | 0.025 | 0.0125 | 0.5 | 25 | 0 | FREE | 15.73556 | 9.466517
SS-SCA | Spent coffee | treated | 700 | 5 | 90 | 14.4 | 0.7 | 4.7 | 0.5 |  |  | 79.7 | 0.583 | 0.245 | 0.03472222 | 0.3611111 | 27.9 | 0.014 | 3.7 | 120 | 20.46882 | 7 | 150 | 0.025 | 0.0125 | 0.5 | 25 | 0 | FREE | 14.77652 | 11.38459
SS-SCA | Spent coffee | treated | 700 | 5 | 90 | 14.4 | 0.7 | 4.7 | 0.5 |  |  | 79.7 | 0.583 | 0.245 | 0.03472222 | 0.3611111 | 27.9 | 0.014 | 3.7 | 240 | 20.46882 | 7 | 150 | 0.025 | 0.0125 | 0.5 | 25 | 0 | FREE | 13.26515 | 14.40733
SS-SCA | Spent coffee | treated | 700 | 5 | 90 | 14.4 | 0.7 | 4.7 | 0.5 |  |  | 79.7 | 0.583 | 0.245 | 0.03472222 | 0.3611111 | 27.9 | 0.014 | 3.7 | 480 | 20.46882 | 7 | 150 | 0.025 | 0.0125 | 0.5 | 25 | 0 | FREE | 10.65952 | 19.6186
SS-SCA | Spent coffee | treated | 700 | 5 | 90 | 14.4 | 0.7 | 4.7 | 0.5 |  |  | 79.7 | 0.583 | 0.245 | 0.03472222 | 0.3611111 | 27.9 | 0.014 | 3.7 | 720 | 20.46882 | 7 | 150 | 0.025 | 0.0125 | 0.5 | 25 | 0 | FREE | 8.586144 | 23.76535
SS-SCA | Spent coffee | treated | 700 | 5 | 90 | 14.4 | 0.7 | 4.7 | 0.5 |  |  | 79.7 | 0.583 | 0.245 | 0.03472222 | 0.3611111 | 27.9 | 0.014 | 3.7 | 960 | 20.46882 | 7 | 150 | 0.025 | 0.0125 | 0.5 | 25 | 0 | FREE | 8.576144 | 23.78535
SS-SCA | Spent coffee | treated | 700 | 5 | 90 | 14.4 | 0.7 | 4.7 | 0.5 |  |  | 79.7 | 0.583 | 0.245 | 0.03472222 | 0.3611111 | 27.9 | 0.014 | 3.7 | 1440 | 20.46882 | 7 | 150 | 0.025 | 0.0125 | 0.5 | 25 | 0 | FREE | 8.246144 | 24.44535
SS-SCA | Spent coffee | treated | 700 | 5 | 90 | 14.4 | 0.7 | 4.7 | 0.5 |  |  | 79.7 | 0.583 | 0.245 | 0.03472222 | 0.3611111 | 27.9 | 0.014 | 3.7 | 10 | 20.46882 | 7 | 150 | 0.025 | 0.0125 | 0.5 | 25 | 0 | FREE | 16.78653 | 7.364576
SS-SCA | Spent coffee | treated | 700 | 5 | 90 | 14.4 | 0.7 | 4.7 | 0.5 |  |  | 79.7 | 0.583 | 0.245 | 0.03472222 | 0.3611111 | 27.9 | 0.014 | 3.7 | 20 | 20.46882 | 7 | 150 | 0.025 | 0.0125 | 0.5 | 25 | 0 | FREE | 15.89145 | 9.154731
SS-SCA | Spent coffee | treated | 700 | 5 | 90 | 14.4 | 0.7 | 4.7 | 0.5 |  |  | 79.7 | 0.583 | 0.245 | 0.03472222 | 0.3611111 | 27.9 | 0.014 | 3.7 | 40 | 20.46882 | 7 | 150 | 0.025 | 0.0125 | 0.5 | 25 | 0 | FREE | 15.82704 | 9.283552
SS-SCA | Spent coffee | treated | 700 | 5 | 90 | 14.4 | 0.7 | 4.7 | 0.5 |  |  | 79.7 | 0.583 | 0.245 | 0.03472222 | 0.3611111 | 27.9 | 0.014 | 3.7 | 60 | 20.46882 | 7 | 150 | 0.025 | 0.0125 | 0.5 | 25 | 0 | FREE | 15.66049 | 9.616661
SS-SCA | Spent coffee | treated | 700 | 5 | 90 | 14.4 | 0.7 | 4.7 | 0.5 |  |  | 79.7 | 0.583 | 0.245 | 0.03472222 | 0.3611111 | 27.9 | 0.014 | 3.7 | 120 | 20.46882 | 7 | 150 | 0.025 | 0.0125 | 0.5 | 25 | 0 | FREE | 14.09698 | 12.74368
SS-SCA | Spent coffee | treated | 700 | 5 | 90 | 14.4 | 0.7 | 4.7 | 0.5 |  |  | 79.7 | 0.583 | 0.245 | 0.03472222 | 0.3611111 | 27.9 | 0.014 | 3.7 | 240 | 20.46882 | 7 | 150 | 0.025 | 0.0125 | 0.5 | 25 | 0 | FREE | 13.13001 | 14.67762
SS-SCA | Spent coffee | treated | 700 | 5 | 90 | 14.4 | 0.7 | 4.7 | 0.5 |  |  | 79.7 | 0.583 | 0.245 | 0.03472222 | 0.3611111 | 27.9 | 0.014 | 3.7 | 480 | 20.46882 | 7 | 150 | 0.025 | 0.0125 | 0.5 | 25 | 0 | FREE | 10.37764 | 20.18235
SS-SCA | Spent coffee | treated | 700 | 5 | 90 | 14.4 | 0.7 | 4.7 | 0.5 |  |  | 79.7 | 0.583 | 0.245 | 0.03472222 | 0.3611111 | 27.9 | 0.014 | 3.7 | 720 | 20.46882 | 7 | 150 | 0.025 | 0.0125 | 0.5 | 25 | 0 | FREE | 9.609648 | 21.71834
SS-SCA | Spent coffee | treated | 700 | 5 | 90 | 14.4 | 0.7 | 4.7 | 0.5 |  |  | 79.7 | 0.583 | 0.245 | 0.03472222 | 0.3611111 | 27.9 | 0.014 | 3.7 | 960 | 20.46882 | 7 | 150 | 0.025 | 0.0125 | 0.5 | 25 | 0 | FREE | 9.589648 | 21.75834
SS-SCA | Spent coffee | treated | 700 | 5 | 90 | 14.4 | 0.7 | 4.7 | 0.5 |  |  | 79.7 | 0.583 | 0.245 | 0.03472222 | 0.3611111 | 27.9 | 0.014 | 3.7 | 1440 | 20.46882 | 7 | 150 | 0.025 | 0.0125 | 0.5 | 25 | 0 | FREE | 9.569648 | 21.79834
SCA | Spent coffee | untreated | 700 | 5 | 90 | 81.1 | 2.1 | 2.9 | 3.3 |  |  | 10.6 | 0.311 | 0.027 | 0.04069051 | 0.07644883 | 11.4 | 0.008 | 3.6 | 1440 | 10.0637 | 7 | 150 | 0.025 | 0.0125 | 0.5 | 15 | 0 | FREE | 9.628283 | 0.8708402
SCA | Spent coffee | untreated | 700 | 5 | 90 | 81.1 | 2.1 | 2.9 | 3.3 |  |  | 10.6 | 0.311 | 0.027 | 0.04069051 | 0.07644883 | 11.4 | 0.008 | 3.6 | 1440 | 20.26941 | 7 | 150 | 0.025 | 0.0125 | 0.5 | 15 | 0 | FREE | 19.59123 | 1.356359
SCA | Spent coffee | untreated | 700 | 5 | 90 | 81.1 | 2.1 | 2.9 | 3.3 |  |  | 10.6 | 0.311 | 0.027 | 0.04069051 | 0.07644883 | 11.4 | 0.008 | 3.6 | 1440 | 30.68053 | 7 | 150 | 0.025 | 0.0125 | 0.5 | 15 | 0 | FREE | 29.75203 | 1.857003
SCA | Spent coffee | untreated | 700 | 5 | 90 | 81.1 | 2.1 | 2.9 | 3.3 |  |  | 10.6 | 0.311 | 0.027 | 0.04069051 | 0.07644883 | 11.4 | 0.008 | 3.6 | 1440 | 40.72541 | 7 | 150 | 0.025 | 0.0125 | 0.5 | 15 | 0 | FREE | 39.67727 | 2.096282
SCA | Spent coffee | untreated | 700 | 5 | 90 | 81.1 | 2.1 | 2.9 | 3.3 |  |  | 10.6 | 0.311 | 0.027 | 0.04069051 | 0.07644883 | 11.4 | 0.008 | 3.6 | 1440 | 51.64721 | 7 | 150 | 0.025 | 0.0125 | 0.5 | 15 | 0 | FREE | 50.63903 | 2.016362
SCA | Spent coffee | untreated | 700 | 5 | 90 | 81.1 | 2.1 | 2.9 | 3.3 |  |  | 10.6 | 0.311 | 0.027 | 0.04069051 | 0.07644883 | 11.4 | 0.008 | 3.6 | 1440 | 10.0637 | 7 | 150 | 0.025 | 0.0125 | 0.5 | 15 | 0 | FREE | 9.610244 | 0.906918
SCA | Spent coffee | untreated | 700 | 5 | 90 | 81.1 | 2.1 | 2.9 | 3.3 |  |  | 10.6 | 0.311 | 0.027 | 0.04069051 | 0.07644883 | 11.4 | 0.008 | 3.6 | 1440 | 20.26941 | 7 | 150 | 0.025 | 0.0125 | 0.5 | 15 | 0 | FREE | 19.5258 | 1.487209
SCA | Spent coffee | untreated | 700 | 5 | 90 | 81.1 | 2.1 | 2.9 | 3.3 |  |  | 10.6 | 0.311 | 0.027 | 0.04069051 | 0.07644883 | 11.4 | 0.008 | 3.6 | 1440 | 30.68053 | 7 | 150 | 0.025 | 0.0125 | 0.5 | 15 | 0 | FREE | 29.63148 | 2.09809
SCA | Spent coffee | untreated | 700 | 5 | 90 | 81.1 | 2.1 | 2.9 | 3.3 |  |  | 10.6 | 0.311 | 0.027 | 0.04069051 | 0.07644883 | 11.4 | 0.008 | 3.6 | 1440 | 40.72541 | 7 | 150 | 0.025 | 0.0125 | 0.5 | 15 | 0 | FREE | 39.74958 | 1.951649
SCA | Spent coffee | untreated | 700 | 5 | 90 | 81.1 | 2.1 | 2.9 | 3.3 |  |  | 10.6 | 0.311 | 0.027 | 0.04069051 | 0.07644883 | 11.4 | 0.008 | 3.6 | 1440 | 51.64721 | 7 | 150 | 0.025 | 0.0125 | 0.5 | 15 | 0 | FREE | 50.53842 | 2.217575
SCA | Spent coffee | untreated | 700 | 5 | 90 | 81.1 | 2.1 | 2.9 | 3.3 |  |  | 10.6 | 0.311 | 0.027 | 0.04069051 | 0.07644883 | 11.4 | 0.008 | 3.6 | 1440 | 10.0637 | 7 | 150 | 0.025 | 0.0125 | 0.5 | 15 | 0 | FREE | 9.626551 | 0.8743051
SCA | Spent coffee | untreated | 700 | 5 | 90 | 81.1 | 2.1 | 2.9 | 3.3 |  |  | 10.6 | 0.311 | 0.027 | 0.04069051 | 0.07644883 | 11.4 | 0.008 | 3.6 | 1440 | 20.26941 | 7 | 150 | 0.025 | 0.0125 | 0.5 | 15 | 0 | FREE | 19.54145 | 1.45592
SCA | Spent coffee | untreated | 700 | 5 | 90 | 81.1 | 2.1 | 2.9 | 3.3 |  |  | 10.6 | 0.311 | 0.027 | 0.04069051 | 0.07644883 | 11.4 | 0.008 | 3.6 | 1440 | 30.68053 | 7 | 150 | 0.025 | 0.0125 | 0.5 | 15 | 0 | FREE | 29.6673 | 2.026448
SCA | Spent coffee | untreated | 700 | 5 | 90 | 81.1 | 2.1 | 2.9 | 3.3 |  |  | 10.6 | 0.311 | 0.027 | 0.04069051 | 0.07644883 | 11.4 | 0.008 | 3.6 | 1440 | 40.72541 | 7 | 150 | 0.025 | 0.0125 | 0.5 | 15 | 0 | FREE | 39.73125 | 1.988321
SCA | Spent coffee | untreated | 700 | 5 | 90 | 81.1 | 2.1 | 2.9 | 3.3 |  |  | 10.6 | 0.311 | 0.027 | 0.04069051 | 0.07644883 | 11.4 | 0.008 | 3.6 | 1440 | 51.64721 | 7 | 150 | 0.025 | 0.0125 | 0.5 | 15 | 0 | FREE | 50.62026 | 2.053894
SCA | Spent coffee | untreated | 700 | 5 | 90 | 81.1 | 2.1 | 2.9 | 3.3 |  |  | 10.6 | 0.311 | 0.027 | 0.04069051 | 0.07644883 | 11.4 | 0.008 | 3.6 | 1440 | 10.0637 | 7 | 150 | 0.025 | 0.0125 | 0.5 | 25 | 0 | FREE | 9.542067 | 1.043272
SCA | Spent coffee | untreated | 700 | 5 | 90 | 81.1 | 2.1 | 2.9 | 3.3 |  |  | 10.6 | 0.311 | 0.027 | 0.04069051 | 0.07644883 | 11.4 | 0.008 | 3.6 | 1440 | 20.26941 | 7 | 150 | 0.025 | 0.0125 | 0.5 | 25 | 0 | FREE | 19.38287 | 1.773071
SCA | Spent coffee | untreated | 700 | 5 | 90 | 81.1 | 2.1 | 2.9 | 3.3 |  |  | 10.6 | 0.311 | 0.027 | 0.04069051 | 0.07644883 | 11.4 | 0.008 | 3.6 | 1440 | 30.68053 | 7 | 150 | 0.025 | 0.0125 | 0.5 | 25 | 0 | FREE | 29.5093 | 2.342449
SCA | Spent coffee | untreated | 700 | 5 | 90 | 81.1 | 2.1 | 2.9 | 3.3 |  |  | 10.6 | 0.311 | 0.027 | 0.04069051 | 0.07644883 | 11.4 | 0.008 | 3.6 | 1440 | 40.72541 | 7 | 150 | 0.025 | 0.0125 | 0.5 | 25 | 0 | FREE | 39.51373 | 2.423348
SCA | Spent coffee | untreated | 700 | 5 | 90 | 81.1 | 2.1 | 2.9 | 3.3 |  |  | 10.6 | 0.311 | 0.027 | 0.04069051 | 0.07644883 | 11.4 | 0.008 | 3.6 | 1440 | 51.64721 | 7 | 150 | 0.025 | 0.0125 | 0.5 | 25 | 0 | FREE | 50.41577 | 2.462881
SCA | Spent coffee | untreated | 700 | 5 | 90 | 81.1 | 2.1 | 2.9 | 3.3 |  |  | 10.6 | 0.311 | 0.027 | 0.04069051 | 0.07644883 | 11.4 | 0.008 | 3.6 | 1440 | 10.0637 | 7 | 150 | 0.025 | 0.0125 | 0.5 | 25 | 0 | FREE | 9.493745 | 1.139916
SCA | Spent coffee | untreated | 700 | 5 | 90 | 81.1 | 2.1 | 2.9 | 3.3 |  |  | 10.6 | 0.311 | 0.027 | 0.04069051 | 0.07644883 | 11.4 | 0.008 | 3.6 | 1440 | 20.26941 | 7 | 150 | 0.025 | 0.0125 | 0.5 | 25 | 0 | FREE | 19.46501 | 1.608805
SCA | Spent coffee | untreated | 700 | 5 | 90 | 81.1 | 2.1 | 2.9 | 3.3 |  |  | 10.6 | 0.311 | 0.027 | 0.04069051 | 0.07644883 | 11.4 | 0.008 | 3.6 | 1440 | 30.68053 | 7 | 150 | 0.025 | 0.0125 | 0.5 | 25 | 0 | FREE | 29.65506 | 2.050935
SCA | Spent coffee | untreated | 700 | 5 | 90 | 81.1 | 2.1 | 2.9 | 3.3 |  |  | 10.6 | 0.311 | 0.027 | 0.04069051 | 0.07644883 | 11.4 | 0.008 | 3.6 | 1440 | 40.72541 | 7 | 150 | 0.025 | 0.0125 | 0.5 | 25 | 0 | FREE | 39.56343 | 2.323962
SCA | Spent coffee | untreated | 700 | 5 | 90 | 81.1 | 2.1 | 2.9 | 3.3 |  |  | 10.6 | 0.311 | 0.027 | 0.04069051 | 0.07644883 | 11.4 | 0.008 | 3.6 | 1440 | 51.64721 | 7 | 150 | 0.025 | 0.0125 | 0.5 | 25 | 0 | FREE | 50.44673 | 2.400951
SCA | Spent coffee | untreated | 700 | 5 | 90 | 81.1 | 2.1 | 2.9 | 3.3 |  |  | 10.6 | 0.311 | 0.027 | 0.04069051 | 0.07644883 | 11.4 | 0.008 | 3.6 | 1440 | 10.0637 | 7 | 150 | 0.025 | 0.0125 | 0.5 | 25 | 0 | FREE | 9.525152 | 1.077102
SCA | Spent coffee | untreated | 700 | 5 | 90 | 81.1 | 2.1 | 2.9 | 3.3 |  |  | 10.6 | 0.311 | 0.027 | 0.04069051 | 0.07644883 | 11.4 | 0.008 | 3.6 | 1440 | 20.26941 | 7 | 150 | 0.025 | 0.0125 | 0.5 | 25 | 0 | FREE | 19.30439 | 1.930042
SCA | Spent coffee | untreated | 700 | 5 | 90 | 81.1 | 2.1 | 2.9 | 3.3 |  |  | 10.6 | 0.311 | 0.027 | 0.04069051 | 0.07644883 | 11.4 | 0.008 | 3.6 | 1440 | 30.68053 | 7 | 150 | 0.025 | 0.0125 | 0.5 | 25 | 0 | FREE | 29.54999 | 2.261077
SCA | Spent coffee | untreated | 700 | 5 | 90 | 81.1 | 2.1 | 2.9 | 3.3 |  |  | 10.6 | 0.311 | 0.027 | 0.04069051 | 0.07644883 | 11.4 | 0.008 | 3.6 | 1440 | 40.72541 | 7 | 150 | 0.025 | 0.0125 | 0.5 | 25 | 0 | FREE | 39.51557 | 2.419683
SCA | Spent coffee | untreated | 700 | 5 | 90 | 81.1 | 2.1 | 2.9 | 3.3 |  |  | 10.6 | 0.311 | 0.027 | 0.04069051 | 0.07644883 | 11.4 | 0.008 | 3.6 | 1440 | 51.64721 | 7 | 150 | 0.025 | 0.0125 | 0.5 | 25 | 0 | FREE | 50.44144 | 2.411542
SCA | Spent coffee | untreated | 700 | 5 | 90 | 81.1 | 2.1 | 2.9 | 3.3 |  |  | 10.6 | 0.311 | 0.027 | 0.04069051 | 0.07644883 | 11.4 | 0.008 | 3.6 | 1440 | 10.0637 | 7 | 150 | 0.025 | 0.0125 | 0.5 | 35 | 0 | FREE | 9.462404 | 1.202597
SCA | Spent coffee | untreated | 700 | 5 | 90 | 81.1 | 2.1 | 2.9 | 3.3 |  |  | 10.6 | 0.311 | 0.027 | 0.04069051 | 0.07644883 | 11.4 | 0.008 | 3.6 | 1440 | 20.26941 | 7 | 150 | 0.025 | 0.0125 | 0.5 | 35 | 0 | FREE | 19.22956 | 2.079691
SCA | Spent coffee | untreated | 700 | 5 | 90 | 81.1 | 2.1 | 2.9 | 3.3 |  |  | 10.6 | 0.311 | 0.027 | 0.04069051 | 0.07644883 | 11.4 | 0.008 | 3.6 | 1440 | 30.68053 | 7 | 150 | 0.025 | 0.0125 | 0.5 | 35 | 0 | FREE | 29.46608 | 2.428893
SCA | Spent coffee | untreated | 700 | 5 | 90 | 81.1 | 2.1 | 2.9 | 3.3 |  |  | 10.6 | 0.311 | 0.027 | 0.04069051 | 0.07644883 | 11.4 | 0.008 | 3.6 | 1440 | 40.72541 | 7 | 150 | 0.025 | 0.0125 | 0.5 | 35 | 0 | FREE | 39.41107 | 2.628683
SCA | Spent coffee | untreated | 700 | 5 | 90 | 81.1 | 2.1 | 2.9 | 3.3 |  |  | 10.6 | 0.311 | 0.027 | 0.04069051 | 0.07644883 | 11.4 | 0.008 | 3.6 | 1440 | 51.64721 | 7 | 150 | 0.025 | 0.0125 | 0.5 | 35 | 0 | FREE | 50.39282 | 2.508788
SCA | Spent coffee | untreated | 700 | 5 | 90 | 81.1 | 2.1 | 2.9 | 3.3 |  |  | 10.6 | 0.311 | 0.027 | 0.04069051 | 0.07644883 | 11.4 | 0.008 | 3.6 | 1440 | 10.0637 | 7 | 150 | 0.025 | 0.0125 | 0.5 | 35 | 0 | FREE | 9.467651 | 1.192103
SCA | Spent coffee | untreated | 700 | 5 | 90 | 81.1 | 2.1 | 2.9 | 3.3 |  |  | 10.6 | 0.311 | 0.027 | 0.04069051 | 0.07644883 | 11.4 | 0.008 | 3.6 | 1440 | 20.26941 | 7 | 150 | 0.025 | 0.0125 | 0.5 | 35 | 0 | FREE | 19.21498 | 2.108853
SCA | Spent coffee | untreated | 700 | 5 | 90 | 81.1 | 2.1 | 2.9 | 3.3 |  |  | 10.6 | 0.311 | 0.027 | 0.04069051 | 0.07644883 | 11.4 | 0.008 | 3.6 | 1440 | 30.68053 | 7 | 150 | 0.025 | 0.0125 | 0.5 | 35 | 0 | FREE | 29.43514 | 2.490788
SCA | Spent coffee | untreated | 700 | 5 | 90 | 81.1 | 2.1 | 2.9 | 3.3 |  |  | 10.6 | 0.311 | 0.027 | 0.04069051 | 0.07644883 | 11.4 | 0.008 | 3.6 | 1440 | 40.72541 | 7 | 150 | 0.025 | 0.0125 | 0.5 | 35 | 0 | FREE | 39.42909 | 2.592644
SCA | Spent coffee | untreated | 700 | 5 | 90 | 81.1 | 2.1 | 2.9 | 3.3 |  |  | 10.6 | 0.311 | 0.027 | 0.04069051 | 0.07644883 | 11.4 | 0.008 | 3.6 | 1440 | 51.64721 | 7 | 150 | 0.025 | 0.0125 | 0.5 | 35 | 0 | FREE | 50.32673 | 2.640963
SCA | Spent coffee | untreated | 700 | 5 | 90 | 81.1 | 2.1 | 2.9 | 3.3 |  |  | 10.6 | 0.311 | 0.027 | 0.04069051 | 0.07644883 | 11.4 | 0.008 | 3.6 | 1440 | 10.0637 | 7 | 150 | 0.025 | 0.0125 | 0.5 | 35 | 0 | FREE | 9.479115 | 1.169177
SCA | Spent coffee | untreated | 700 | 5 | 90 | 81.1 | 2.1 | 2.9 | 3.3 |  |  | 10.6 | 0.311 | 0.027 | 0.04069051 | 0.07644883 | 11.4 | 0.008 | 3.6 | 1440 | 20.26941 | 7 | 150 | 0.025 | 0.0125 | 0.5 | 35 | 0 | FREE | 19.2003 | 2.138218
SCA | Spent coffee | untreated | 700 | 5 | 90 | 81.1 | 2.1 | 2.9 | 3.3 |  |  | 10.6 | 0.311 | 0.027 | 0.04069051 | 0.07644883 | 11.4 | 0.008 | 3.6 | 1440 | 30.68053 | 7 | 150 | 0.025 | 0.0125 | 0.5 | 35 | 0 | FREE | 29.5122 | 2.336653
SCA | Spent coffee | untreated | 700 | 5 | 90 | 81.1 | 2.1 | 2.9 | 3.3 |  |  | 10.6 | 0.311 | 0.027 | 0.04069051 | 0.07644883 | 11.4 | 0.008 | 3.6 | 1440 | 40.72541 | 7 | 150 | 0.025 | 0.0125 | 0.5 | 35 | 0 | FREE | 39.59445 | 2.261912
SCA | Spent coffee | untreated | 700 | 5 | 90 | 81.1 | 2.1 | 2.9 | 3.3 |  |  | 10.6 | 0.311 | 0.027 | 0.04069051 | 0.07644883 | 11.4 | 0.008 | 3.6 | 1440 | 51.64721 | 7 | 150 | 0.025 | 0.0125 | 0.5 | 35 | 0 | FREE | 50.23298 | 2.828455
SS-SCA | Spent coffee | treated | 700 | 5 | 90 | 14.4 | 0.7 | 4.7 | 0.5 |  |  | 79.7 | 0.583 | 0.245 | 0.03472222 | 0.3611111 | 27.9 | 0.014 | 3.7 | 1440 | 10.0637 | 7 | 150 | 0.025 | 0.0125 | 0.5 | 15 | 0 | FREE | 3.057198 | 14.01301
SS-SCA | Spent coffee | treated | 700 | 5 | 90 | 14.4 | 0.7 | 4.7 | 0.5 |  |  | 79.7 | 0.583 | 0.245 | 0.03472222 | 0.3611111 | 27.9 | 0.014 | 3.7 | 1440 | 20.26941 | 7 | 150 | 0.025 | 0.0125 | 0.5 | 15 | 0 | FREE | 11.59056 | 17.3577
SS-SCA | Spent coffee | treated | 700 | 5 | 90 | 14.4 | 0.7 | 4.7 | 0.5 |  |  | 79.7 | 0.583 | 0.245 | 0.03472222 | 0.3611111 | 27.9 | 0.014 | 3.7 | 1440 | 30.68053 | 7 | 150 | 0.025 | 0.0125 | 0.5 | 15 | 0 | FREE | 20.53362 | 20.29383
SS-SCA | Spent coffee | treated | 700 | 5 | 90 | 14.4 | 0.7 | 4.7 | 0.5 |  |  | 79.7 | 0.583 | 0.245 | 0.03472222 | 0.3611111 | 27.9 | 0.014 | 3.7 | 1440 | 40.72541 | 7 | 150 | 0.025 | 0.0125 | 0.5 | 15 | 0 | FREE | 30.91904 | 19.61274
SS-SCA | Spent coffee | treated | 700 | 5 | 90 | 14.4 | 0.7 | 4.7 | 0.5 |  |  | 79.7 | 0.583 | 0.245 | 0.03472222 | 0.3611111 | 27.9 | 0.014 | 3.7 | 1440 | 51.64721 | 7 | 150 | 0.025 | 0.0125 | 0.5 | 15 | 0 | FREE | 39.74493 | 23.80457
SS-SCA | Spent coffee | treated | 700 | 5 | 90 | 14.4 | 0.7 | 4.7 | 0.5 |  |  | 79.7 | 0.583 | 0.245 | 0.03472222 | 0.3611111 | 27.9 | 0.014 | 3.7 | 1440 | 10.0637 | 7 | 150 | 0.025 | 0.0125 | 0.5 | 15 | 0 | FREE | 3.279038 | 13.56933
SS-SCA | Spent coffee | treated | 700 | 5 | 90 | 14.4 | 0.7 | 4.7 | 0.5 |  |  | 79.7 | 0.583 | 0.245 | 0.03472222 | 0.3611111 | 27.9 | 0.014 | 3.7 | 1440 | 20.26941 | 7 | 150 | 0.025 | 0.0125 | 0.5 | 15 | 0 | FREE | 11.86977 | 16.79927
SS-SCA | Spent coffee | treated | 700 | 5 | 90 | 14.4 | 0.7 | 4.7 | 0.5 |  |  | 79.7 | 0.583 | 0.245 | 0.03472222 | 0.3611111 | 27.9 | 0.014 | 3.7 | 1440 | 30.68053 | 7 | 150 | 0.025 | 0.0125 | 0.5 | 15 | 0 | FREE | 20.02001 | 21.32104
SS-SCA | Spent coffee | treated | 700 | 5 | 90 | 14.4 | 0.7 | 4.7 | 0.5 |  |  | 79.7 | 0.583 | 0.245 | 0.03472222 | 0.3611111 | 27.9 | 0.014 | 3.7 | 1440 | 40.72541 | 7 | 150 | 0.025 | 0.0125 | 0.5 | 15 | 0 | FREE | 29.56363 | 22.32355
SS-SCA | Spent coffee | treated | 700 | 5 | 90 | 14.4 | 0.7 | 4.7 | 0.5 |  |  | 79.7 | 0.583 | 0.245 | 0.03472222 | 0.3611111 | 27.9 | 0.014 | 3.7 | 1440 | 51.64721 | 7 | 150 | 0.025 | 0.0125 | 0.5 | 15 | 0 | FREE | 39.1376 | 25.01922
SS-SCA | Spent coffee | treated | 700 | 5 | 90 | 14.4 | 0.7 | 4.7 | 0.5 |  |  | 79.7 | 0.583 | 0.245 | 0.03472222 | 0.3611111 | 27.9 | 0.014 | 3.7 | 1440 | 10.0637 | 7 | 150 | 0.025 | 0.0125 | 0.5 | 15 | 0 | FREE | 3.280001 | 13.5674
SS-SCA | Spent coffee | treated | 700 | 5 | 90 | 14.4 | 0.7 | 4.7 | 0.5 |  |  | 79.7 | 0.583 | 0.245 | 0.03472222 | 0.3611111 | 27.9 | 0.014 | 3.7 | 1440 | 20.26941 | 7 | 150 | 0.025 | 0.0125 | 0.5 | 15 | 0 | FREE | 11.70452 | 17.12977
SS-SCA | Spent coffee | treated | 700 | 5 | 90 | 14.4 | 0.7 | 4.7 | 0.5 |  |  | 79.7 | 0.583 | 0.245 | 0.03472222 | 0.3611111 | 27.9 | 0.014 | 3.7 | 1440 | 30.68053 | 7 | 150 | 0.025 | 0.0125 | 0.5 | 15 | 0 | FREE | 20.64358 | 20.0739
SS-SCA | Spent coffee | treated | 700 | 5 | 90 | 14.4 | 0.7 | 4.7 | 0.5 |  |  | 79.7 | 0.583 | 0.245 | 0.03472222 | 0.3611111 | 27.9 | 0.014 | 3.7 | 1440 | 40.72541 | 7 | 150 | 0.025 | 0.0125 | 0.5 | 15 | 0 | FREE | 29.89206 | 21.66669
SS-SCA | Spent coffee | treated | 700 | 5 | 90 | 14.4 | 0.7 | 4.7 | 0.5 |  |  | 79.7 | 0.583 | 0.245 | 0.03472222 | 0.3611111 | 27.9 | 0.014 | 3.7 | 1440 | 51.64721 | 7 | 150 | 0.025 | 0.0125 | 0.5 | 15 | 0 | FREE | 38.62891 | 26.0366
SS-SCA | Spent coffee | treated | 700 | 5 | 90 | 14.4 | 0.7 | 4.7 | 0.5 |  |  | 79.7 | 0.583 | 0.245 | 0.03472222 | 0.3611111 | 27.9 | 0.014 | 3.7 | 1440 | 10.0637 | 7 | 150 | 0.025 | 0.0125 | 0.5 | 25 | 0 | FREE | 1.596239 | 16.93493
SS-SCA | Spent coffee | treated | 700 | 5 | 90 | 14.4 | 0.7 | 4.7 | 0.5 |  |  | 79.7 | 0.583 | 0.245 | 0.03472222 | 0.3611111 | 27.9 | 0.014 | 3.7 | 1440 | 20.26941 | 7 | 150 | 0.025 | 0.0125 | 0.5 | 25 | 0 | FREE | 9.048585 | 22.44165
SS-SCA | Spent coffee | treated | 700 | 5 | 90 | 14.4 | 0.7 | 4.7 | 0.5 |  |  | 79.7 | 0.583 | 0.245 | 0.03472222 | 0.3611111 | 27.9 | 0.014 | 3.7 | 1440 | 30.68053 | 7 | 150 | 0.025 | 0.0125 | 0.5 | 25 | 0 | FREE | 17.51144 | 26.33818
SS-SCA | Spent coffee | treated | 700 | 5 | 90 | 14.4 | 0.7 | 4.7 | 0.5 |  |  | 79.7 | 0.583 | 0.245 | 0.03472222 | 0.3611111 | 27.9 | 0.014 | 3.7 | 1440 | 40.72541 | 7 | 150 | 0.025 | 0.0125 | 0.5 | 25 | 0 | FREE | 26.6292 | 28.19241
SS-SCA | Spent coffee | treated | 700 | 5 | 90 | 14.4 | 0.7 | 4.7 | 0.5 |  |  | 79.7 | 0.583 | 0.245 | 0.03472222 | 0.3611111 | 27.9 | 0.014 | 3.7 | 1440 | 51.64721 | 7 | 150 | 0.025 | 0.0125 | 0.5 | 25 | 0 | FREE | 36.34335 | 30.60773
SS-SCA | Spent coffee | treated | 700 | 5 | 90 | 14.4 | 0.7 | 4.7 | 0.5 |  |  | 79.7 | 0.583 | 0.245 | 0.03472222 | 0.3611111 | 27.9 | 0.014 | 3.7 | 1440 | 10.0637 | 7 | 150 | 0.025 | 0.0125 | 0.5 | 25 | 0 | FREE | 1.295857 | 17.53569
SS-SCA | Spent coffee | treated | 700 | 5 | 90 | 14.4 | 0.7 | 4.7 | 0.5 |  |  | 79.7 | 0.583 | 0.245 | 0.03472222 | 0.3611111 | 27.9 | 0.014 | 3.7 | 1440 | 20.26941 | 7 | 150 | 0.025 | 0.0125 | 0.5 | 25 | 0 | FREE | 8.246144 | 24.04653
SS-SCA | Spent coffee | treated | 700 | 5 | 90 | 14.4 | 0.7 | 4.7 | 0.5 |  |  | 79.7 | 0.583 | 0.245 | 0.03472222 | 0.3611111 | 27.9 | 0.014 | 3.7 | 1440 | 30.68053 | 7 | 150 | 0.025 | 0.0125 | 0.5 | 25 | 0 | FREE | 17.05329 | 27.25448
SS-SCA | Spent coffee | treated | 700 | 5 | 90 | 14.4 | 0.7 | 4.7 | 0.5 |  |  | 79.7 | 0.583 | 0.245 | 0.03472222 | 0.3611111 | 27.9 | 0.014 | 3.7 | 1440 | 40.72541 | 7 | 150 | 0.025 | 0.0125 | 0.5 | 25 | 0 | FREE | 26.9491 | 27.55262
SS-SCA | Spent coffee | treated | 700 | 5 | 90 | 14.4 | 0.7 | 4.7 | 0.5 |  |  | 79.7 | 0.583 | 0.245 | 0.03472222 | 0.3611111 | 27.9 | 0.014 | 3.7 | 1440 | 51.64721 | 7 | 150 | 0.025 | 0.0125 | 0.5 | 25 | 0 | FREE | 36.74512 | 29.80419
SS-SCA | Spent coffee | treated | 700 | 5 | 90 | 14.4 | 0.7 | 4.7 | 0.5 |  |  | 79.7 | 0.583 | 0.245 | 0.03472222 | 0.3611111 | 27.9 | 0.014 | 3.7 | 1440 | 10.0637 | 7 | 150 | 0.025 | 0.0125 | 0.5 | 25 | 0 | FREE | 1.494843 | 17.13772
SS-SCA | Spent coffee | treated | 700 | 5 | 90 | 14.4 | 0.7 | 4.7 | 0.5 |  |  | 79.7 | 0.583 | 0.245 | 0.03472222 | 0.3611111 | 27.9 | 0.014 | 3.7 | 1440 | 20.26941 | 7 | 150 | 0.025 | 0.0125 | 0.5 | 25 | 0 | FREE | 9.569648 | 21.39952
SS-SCA | Spent coffee | treated | 700 | 5 | 90 | 14.4 | 0.7 | 4.7 | 0.5 |  |  | 79.7 | 0.583 | 0.245 | 0.03472222 | 0.3611111 | 27.9 | 0.014 | 3.7 | 1440 | 30.68053 | 7 | 150 | 0.025 | 0.0125 | 0.5 | 25 | 0 | FREE | 17.4279 | 26.50525
SS-SCA | Spent coffee | treated | 700 | 5 | 90 | 14.4 | 0.7 | 4.7 | 0.5 |  |  | 79.7 | 0.583 | 0.245 | 0.03472222 | 0.3611111 | 27.9 | 0.014 | 3.7 | 1440 | 40.72541 | 7 | 150 | 0.025 | 0.0125 | 0.5 | 25 | 0 | FREE | 26.42529 | 28.60023
SS-SCA | Spent coffee | treated | 700 | 5 | 90 | 14.4 | 0.7 | 4.7 | 0.5 |  |  | 79.7 | 0.583 | 0.245 | 0.03472222 | 0.3611111 | 27.9 | 0.014 | 3.7 | 1440 | 51.64721 | 7 | 150 | 0.025 | 0.0125 | 0.5 | 25 | 0 | FREE | 36.38425 | 30.52591
SS-SCA | Spent coffee | treated | 700 | 5 | 90 | 14.4 | 0.7 | 4.7 | 0.5 |  |  | 79.7 | 0.583 | 0.245 | 0.03472222 | 0.3611111 | 27.9 | 0.014 | 3.7 | 1440 | 10.0637 | 7 | 150 | 0.025 | 0.0125 | 0.5 | 35 | 0 | FREE | 0.6532945 | 18.82082
SS-SCA | Spent coffee | treated | 700 | 5 | 90 | 14.4 | 0.7 | 4.7 | 0.5 |  |  | 79.7 | 0.583 | 0.245 | 0.03472222 | 0.3611111 | 27.9 | 0.014 | 3.7 | 1440 | 20.26941 | 7 | 150 | 0.025 | 0.0125 | 0.5 | 35 | 0 | FREE | 6.969201 | 26.60041
SS-SCA | Spent coffee | treated | 700 | 5 | 90 | 14.4 | 0.7 | 4.7 | 0.5 |  |  | 79.7 | 0.583 | 0.245 | 0.03472222 | 0.3611111 | 27.9 | 0.014 | 3.7 | 1440 | 30.68053 | 7 | 150 | 0.025 | 0.0125 | 0.5 | 35 | 0 | FREE | 15.20615 | 30.94877
SS-SCA | Spent coffee | treated | 700 | 5 | 90 | 14.4 | 0.7 | 4.7 | 0.5 |  |  | 79.7 | 0.583 | 0.245 | 0.03472222 | 0.3611111 | 27.9 | 0.014 | 3.7 | 1440 | 40.72541 | 7 | 150 | 0.025 | 0.0125 | 0.5 | 35 | 0 | FREE | 22.61192 | 36.22698
SS-SCA | Spent coffee | treated | 700 | 5 | 90 | 14.4 | 0.7 | 4.7 | 0.5 |  |  | 79.7 | 0.583 | 0.245 | 0.03472222 | 0.3611111 | 27.9 | 0.014 | 3.7 | 1440 | 51.64721 | 7 | 150 | 0.025 | 0.0125 | 0.5 | 35 | 0 | FREE | 34.31176 | 34.6709
SS-SCA | Spent coffee | treated | 700 | 5 | 90 | 14.4 | 0.7 | 4.7 | 0.5 |  |  | 79.7 | 0.583 | 0.245 | 0.03472222 | 0.3611111 | 27.9 | 0.014 | 3.7 | 1440 | 10.0637 | 7 | 150 | 0.025 | 0.0125 | 0.5 | 35 | 0 | FREE | 0.6357596 | 18.85589
SS-SCA | Spent coffee | treated | 700 | 5 | 90 | 14.4 | 0.7 | 4.7 | 0.5 |  |  | 79.7 | 0.583 | 0.245 | 0.03472222 | 0.3611111 | 27.9 | 0.014 | 3.7 | 1440 | 20.26941 | 7 | 150 | 0.025 | 0.0125 | 0.5 | 35 | 0 | FREE | 6.3811 | 27.77662
SS-SCA | Spent coffee | treated | 700 | 5 | 90 | 14.4 | 0.7 | 4.7 | 0.5 |  |  | 79.7 | 0.583 | 0.245 | 0.03472222 | 0.3611111 | 27.9 | 0.014 | 3.7 | 1440 | 30.68053 | 7 | 150 | 0.025 | 0.0125 | 0.5 | 35 | 0 | FREE | 14.55828 | 32.2445
SS-SCA | Spent coffee | treated | 700 | 5 | 90 | 14.4 | 0.7 | 4.7 | 0.5 |  |  | 79.7 | 0.583 | 0.245 | 0.03472222 | 0.3611111 | 27.9 | 0.014 | 3.7 | 1440 | 40.72541 | 7 | 150 | 0.025 | 0.0125 | 0.5 | 35 | 0 | FREE | 23.66663 | 34.11756
SS-SCA | Spent coffee | treated | 700 | 5 | 90 | 14.4 | 0.7 | 4.7 | 0.5 |  |  | 79.7 | 0.583 | 0.245 | 0.03472222 | 0.3611111 | 27.9 | 0.014 | 3.7 | 1440 | 51.64721 | 7 | 150 | 0.025 | 0.0125 | 0.5 | 35 | 0 | FREE | 34.64045 | 34.01352
SS-SCA | Spent coffee | treated | 700 | 5 | 90 | 14.4 | 0.7 | 4.7 | 0.5 |  |  | 79.7 | 0.583 | 0.245 | 0.03472222 | 0.3611111 | 27.9 | 0.014 | 3.7 | 1440 | 10.0637 | 7 | 150 | 0.025 | 0.0125 | 0.5 | 35 | 0 | FREE | 0.6749707 | 18.77746
SS-SCA | Spent coffee | treated | 700 | 5 | 90 | 14.4 | 0.7 | 4.7 | 0.5 |  |  | 79.7 | 0.583 | 0.245 | 0.03472222 | 0.3611111 | 27.9 | 0.014 | 3.7 | 1440 | 20.26941 | 7 | 150 | 0.025 | 0.0125 | 0.5 | 35 | 0 | FREE | 5.644882 | 29.24905
SS-SCA | Spent coffee | treated | 700 | 5 | 90 | 14.4 | 0.7 | 4.7 | 0.5 |  |  | 79.7 | 0.583 | 0.245 | 0.03472222 | 0.3611111 | 27.9 | 0.014 | 3.7 | 1440 | 30.68053 | 7 | 150 | 0.025 | 0.0125 | 0.5 | 35 | 0 | FREE | 15.02837 | 31.30432
SS-SCA | Spent coffee | treated | 700 | 5 | 90 | 14.4 | 0.7 | 4.7 | 0.5 |  |  | 79.7 | 0.583 | 0.245 | 0.03472222 | 0.3611111 | 27.9 | 0.014 | 3.7 | 1440 | 40.72541 | 7 | 150 | 0.025 | 0.0125 | 0.5 | 35 | 0 | FREE | 25.20297 | 31.04487
SS-SCA | Spent coffee | treated | 700 | 5 | 90 | 14.4 | 0.7 | 4.7 | 0.5 |  |  | 79.7 | 0.583 | 0.245 | 0.03472222 | 0.3611111 | 27.9 | 0.014 | 3.7 | 1440 | 51.64721 | 7 | 150 | 0.025 | 0.0125 | 0.5 | 35 | 0 | FREE | 34.16639 | 34.96164
SCA | Spent coffee | untreated | 700 | 5 | 90 | 81.1 | 2.1 | 2.9 | 3.3 |  |  | 10.6 | 0.311 | 0.027 | 0.04069051 | 0.07644883 | 11.4 | 0.008 | 3.6 | 1440 | 20.47372 | 3 | 150 | 0.025 | 0.0125 | 0.5 | 25 | 0 | FREE | 18.72096 | 3.505527
SCA | Spent coffee | untreated | 700 | 5 | 90 | 81.1 | 2.1 | 2.9 | 3.3 |  |  | 10.6 | 0.311 | 0.027 | 0.04069051 | 0.07644883 | 11.4 | 0.008 | 3.6 | 1440 | 20.50233 | 5 | 150 | 0.025 | 0.0125 | 0.5 | 25 | 0 | FREE | 19.16474 | 2.675172
SCA | Spent coffee | untreated | 700 | 5 | 90 | 81.1 | 2.1 | 2.9 | 3.3 |  |  | 10.6 | 0.311 | 0.027 | 0.04069051 | 0.07644883 | 11.4 | 0.008 | 3.6 | 1440 | 20.54788 | 7 | 150 | 0.025 | 0.0125 | 0.5 | 25 | 0 | FREE | 19.29253 | 2.510714
SCA | Spent coffee | untreated | 700 | 5 | 90 | 81.1 | 2.1 | 2.9 | 3.3 |  |  | 10.6 | 0.311 | 0.027 | 0.04069051 | 0.07644883 | 11.4 | 0.008 | 3.6 | 1440 | 20.37183 | 9 | 150 | 0.025 | 0.0125 | 0.5 | 25 | 0 | FREE | 19.11167 | 2.520308
SCA | Spent coffee | untreated | 700 | 5 | 90 | 81.1 | 2.1 | 2.9 | 3.3 |  |  | 10.6 | 0.311 | 0.027 | 0.04069051 | 0.07644883 | 11.4 | 0.008 | 3.6 | 1440 | 20.20726 | 11 | 150 | 0.025 | 0.0125 | 0.5 | 25 | 0 | FREE | 19.08483 | 2.244861
SCA | Spent coffee | untreated | 700 | 5 | 90 | 81.1 | 2.1 | 2.9 | 3.3 |  |  | 10.6 | 0.311 | 0.027 | 0.04069051 | 0.07644883 | 11.4 | 0.008 | 3.6 | 1440 | 20.47372 | 3 | 150 | 0.025 | 0.0125 | 0.5 | 25 | 0 | FREE | 18.70275 | 3.541934
SCA | Spent coffee | untreated | 700 | 5 | 90 | 81.1 | 2.1 | 2.9 | 3.3 |  |  | 10.6 | 0.311 | 0.027 | 0.04069051 | 0.07644883 | 11.4 | 0.008 | 3.6 | 1440 | 20.50233 | 5 | 150 | 0.025 | 0.0125 | 0.5 | 25 | 0 | FREE | 19.13262 | 2.739417
SCA | Spent coffee | untreated | 700 | 5 | 90 | 81.1 | 2.1 | 2.9 | 3.3 |  |  | 10.6 | 0.311 | 0.027 | 0.04069051 | 0.07644883 | 11.4 | 0.008 | 3.6 | 1440 | 20.54788 | 7 | 150 | 0.025 | 0.0125 | 0.5 | 25 | 0 | FREE | 19.37794 | 2.339889
SCA | Spent coffee | untreated | 700 | 5 | 90 | 81.1 | 2.1 | 2.9 | 3.3 |  |  | 10.6 | 0.311 | 0.027 | 0.04069051 | 0.07644883 | 11.4 | 0.008 | 3.6 | 1440 | 20.37183 | 9 | 150 | 0.025 | 0.0125 | 0.5 | 25 | 0 | FREE | 19.17358 | 2.396498
SCA | Spent coffee | untreated | 700 | 5 | 90 | 81.1 | 2.1 | 2.9 | 3.3 |  |  | 10.6 | 0.311 | 0.027 | 0.04069051 | 0.07644883 | 11.4 | 0.008 | 3.6 | 1440 | 20.20726 | 11 | 150 | 0.025 | 0.0125 | 0.5 | 25 | 0 | FREE | 19.00379 | 2.406951
SCA | Spent coffee | untreated | 700 | 5 | 90 | 81.1 | 2.1 | 2.9 | 3.3 |  |  | 10.6 | 0.311 | 0.027 | 0.04069051 | 0.07644883 | 11.4 | 0.008 | 3.6 | 1440 | 20.47372 | 3 | 150 | 0.025 | 0.0125 | 0.5 | 25 | 0 | FREE | 18.74198 | 3.463491
SCA | Spent coffee | untreated | 700 | 5 | 90 | 81.1 | 2.1 | 2.9 | 3.3 |  |  | 10.6 | 0.311 | 0.027 | 0.04069051 | 0.07644883 | 11.4 | 0.008 | 3.6 | 1440 | 20.50233 | 5 | 150 | 0.025 | 0.0125 | 0.5 | 25 | 0 | FREE | 19.11647 | 2.77172
SCA | Spent coffee | untreated | 700 | 5 | 90 | 81.1 | 2.1 | 2.9 | 3.3 |  |  | 10.6 | 0.311 | 0.027 | 0.04069051 | 0.07644883 | 11.4 | 0.008 | 3.6 | 1440 | 20.54788 | 7 | 150 | 0.025 | 0.0125 | 0.5 | 25 | 0 | FREE | 19.11442 | 2.866934
SCA | Spent coffee | untreated | 700 | 5 | 90 | 81.1 | 2.1 | 2.9 | 3.3 |  |  | 10.6 | 0.311 | 0.027 | 0.04069051 | 0.07644883 | 11.4 | 0.008 | 3.6 | 1440 | 20.37183 | 9 | 150 | 0.025 | 0.0125 | 0.5 | 25 | 0 | FREE | 19.18467 | 2.374318
SCA | Spent coffee | untreated | 700 | 5 | 90 | 81.1 | 2.1 | 2.9 | 3.3 |  |  | 10.6 | 0.311 | 0.027 | 0.04069051 | 0.07644883 | 11.4 | 0.008 | 3.6 | 1440 | 20.20726 | 11 | 150 | 0.025 | 0.0125 | 0.5 | 25 | 0 | FREE | 18.97258 | 2.469368
SS-SCA | Spent coffee | treated | 700 | 5 | 90 | 14.4 | 0.7 | 4.7 | 0.5 |  |  | 79.7 | 0.583 | 0.245 | 0.03472222 | 0.3611111 | 27.9 | 0.014 | 3.7 | 1440 | 20.47372 | 3 | 150 | 0.025 | 0.0125 | 0.5 | 25 | 0 | FREE | 7.431253 | 26.08494
SS-SCA | Spent coffee | treated | 700 | 5 | 90 | 14.4 | 0.7 | 4.7 | 0.5 |  |  | 79.7 | 0.583 | 0.245 | 0.03472222 | 0.3611111 | 27.9 | 0.014 | 3.7 | 1440 | 20.50233 | 5 | 150 | 0.025 | 0.0125 | 0.5 | 25 | 0 | FREE | 8.097824 | 24.80901
SS-SCA | Spent coffee | treated | 700 | 5 | 90 | 14.4 | 0.7 | 4.7 | 0.5 |  |  | 79.7 | 0.583 | 0.245 | 0.03472222 | 0.3611111 | 27.9 | 0.014 | 3.7 | 1440 | 20.54788 | 7 | 150 | 0.025 | 0.0125 | 0.5 | 25 | 0 | FREE | 8.588156 | 23.91945
SS-SCA | Spent coffee | treated | 700 | 5 | 90 | 14.4 | 0.7 | 4.7 | 0.5 |  |  | 79.7 | 0.583 | 0.245 | 0.03472222 | 0.3611111 | 27.9 | 0.014 | 3.7 | 1440 | 20.37183 | 9 | 150 | 0.025 | 0.0125 | 0.5 | 25 | 0 | FREE | 10.38344 | 19.97677
SS-SCA | Spent coffee | treated | 700 | 5 | 90 | 14.4 | 0.7 | 4.7 | 0.5 |  |  | 79.7 | 0.583 | 0.245 | 0.03472222 | 0.3611111 | 27.9 | 0.014 | 3.7 | 1440 | 20.20726 | 11 | 150 | 0.025 | 0.0125 | 0.5 | 25 | 0 | FREE | 10.64983 | 19.11487
SS-SCA | Spent coffee | treated | 700 | 5 | 90 | 14.4 | 0.7 | 4.7 | 0.5 |  |  | 79.7 | 0.583 | 0.245 | 0.03472222 | 0.3611111 | 27.9 | 0.014 | 3.7 | 1440 | 20.47372 | 3 | 150 | 0.025 | 0.0125 | 0.5 | 25 | 0 | FREE | 7.203418 | 26.54061
SS-SCA | Spent coffee | treated | 700 | 5 | 90 | 14.4 | 0.7 | 4.7 | 0.5 |  |  | 79.7 | 0.583 | 0.245 | 0.03472222 | 0.3611111 | 27.9 | 0.014 | 3.7 | 1440 | 20.50233 | 5 | 150 | 0.025 | 0.0125 | 0.5 | 25 | 0 | FREE | 8.052926 | 24.8988
SS-SCA | Spent coffee | treated | 700 | 5 | 90 | 14.4 | 0.7 | 4.7 | 0.5 |  |  | 79.7 | 0.583 | 0.245 | 0.03472222 | 0.3611111 | 27.9 | 0.014 | 3.7 | 1440 | 20.54788 | 7 | 150 | 0.025 | 0.0125 | 0.5 | 25 | 0 | FREE | 8.69179 | 23.71219
SS-SCA | Spent coffee | treated | 700 | 5 | 90 | 14.4 | 0.7 | 4.7 | 0.5 |  |  | 79.7 | 0.583 | 0.245 | 0.03472222 | 0.3611111 | 27.9 | 0.014 | 3.7 | 1440 | 20.37183 | 9 | 150 | 0.025 | 0.0125 | 0.5 | 25 | 0 | FREE | 10.3991 | 19.94545
SS-SCA | Spent coffee | treated | 700 | 5 | 90 | 14.4 | 0.7 | 4.7 | 0.5 |  |  | 79.7 | 0.583 | 0.245 | 0.03472222 | 0.3611111 | 27.9 | 0.014 | 3.7 | 1440 | 20.20726 | 11 | 150 | 0.025 | 0.0125 | 0.5 | 25 | 0 | FREE | 10.6567 | 19.10113
SS-SCA | Spent coffee | treated | 700 | 5 | 90 | 14.4 | 0.7 | 4.7 | 0.5 |  |  | 79.7 | 0.583 | 0.245 | 0.03472222 | 0.3611111 | 27.9 | 0.014 | 3.7 | 1440 | 20.47372 | 3 | 150 | 0.025 | 0.0125 | 0.5 | 25 | 0 | FREE | 6.923569 | 27.1003
SS-SCA | Spent coffee | treated | 700 | 5 | 90 | 14.4 | 0.7 | 4.7 | 0.5 |  |  | 79.7 | 0.583 | 0.245 | 0.03472222 | 0.3611111 | 27.9 | 0.014 | 3.7 | 1440 | 20.50233 | 5 | 150 | 0.025 | 0.0125 | 0.5 | 25 | 0 | FREE | 8.217466 | 24.56972
SS-SCA | Spent coffee | treated | 700 | 5 | 90 | 14.4 | 0.7 | 4.7 | 0.5 |  |  | 79.7 | 0.583 | 0.245 | 0.03472222 | 0.3611111 | 27.9 | 0.014 | 3.7 | 1440 | 20.54788 | 7 | 150 | 0.025 | 0.0125 | 0.5 | 25 | 0 | FREE | 8.418986 | 24.25779
SS-SCA | Spent coffee | treated | 700 | 5 | 90 | 14.4 | 0.7 | 4.7 | 0.5 |  |  | 79.7 | 0.583 | 0.245 | 0.03472222 | 0.3611111 | 27.9 | 0.014 | 3.7 | 1440 | 20.37183 | 9 | 150 | 0.025 | 0.0125 | 0.5 | 25 | 0 | FREE | 9.911802 | 20.92005
SS-SCA | Spent coffee | treated | 700 | 5 | 90 | 14.4 | 0.7 | 4.7 | 0.5 |  |  | 79.7 | 0.583 | 0.245 | 0.03472222 | 0.3611111 | 27.9 | 0.014 | 3.7 | 1440 | 20.20726 | 11 | 150 | 0.025 | 0.0125 | 0.5 | 25 | 0 | FREE | 10.71975 | 18.97502
SCA | Spent coffee | untreated | 700 | 5 | 90 | 81.1 | 2.1 | 2.9 | 3.3 |  |  | 10.6 | 0.311 | 0.027 | 0.04069051 | 0.07644883 | 11.4 | 0.008 | 3.6 | 1440 | 20.20726 | 7 | 150 | 0.025 | 0.0125 | 0.5 | 25 | 0 | FREE | 19.29253 | 1.829472
SCA | Spent coffee | untreated | 700 | 5 | 90 | 81.1 | 2.1 | 2.9 | 3.3 |  |  | 10.6 | 0.311 | 0.027 | 0.04069051 | 0.07644883 | 11.4 | 0.008 | 3.6 | 1440 | 21.0053 | 7 | 150 | 0.025 | 0.0125 | 0.5 | 25 | 571.4286 | Cl- | 20.18972 | 1.631159
SCA | Spent coffee | untreated | 700 | 5 | 90 | 81.1 | 2.1 | 2.9 | 3.3 |  |  | 10.6 | 0.311 | 0.027 | 0.04069051 | 0.07644883 | 11.4 | 0.008 | 3.6 | 1440 | 21.21736 | 7 | 150 | 0.025 | 0.0125 | 0.5 | 25 | 322.5806 | NO3- | 20.31747 | 1.799785
SCA | Spent coffee | untreated | 700 | 5 | 90 | 81.1 | 2.1 | 2.9 | 3.3 |  |  | 10.6 | 0.311 | 0.027 | 0.04069051 | 0.07644883 | 11.4 | 0.008 | 3.6 | 1440 | 21.10217 | 7 | 150 | 0.025 | 0.0125 | 0.5 | 25 | 208.3333 | SO4 2- | 20.50601 | 1.192321
SCA | Spent coffee | untreated | 700 | 5 | 90 | 81.1 | 2.1 | 2.9 | 3.3 |  |  | 10.6 | 0.311 | 0.027 | 0.04069051 | 0.07644883 | 11.4 | 0.008 | 3.6 | 1440 | 21.39358 | 7 | 150 | 0.025 | 0.0125 | 0.5 | 25 | 333.3333 | CO3 2- | 20.90063 | 0.985904
SCA | Spent coffee | untreated | 700 | 5 | 90 | 81.1 | 2.1 | 2.9 | 3.3 |  |  | 10.6 | 0.311 | 0.027 | 0.04069051 | 0.07644883 | 11.4 | 0.008 | 3.6 | 1440 | 20.20726 | 7 | 150 | 0.025 | 0.0125 | 0.5 | 25 | 0 | FREE | 19.37794 | 1.658647
SCA | Spent coffee | untreated | 700 | 5 | 90 | 81.1 | 2.1 | 2.9 | 3.3 |  |  | 10.6 | 0.311 | 0.027 | 0.04069051 | 0.07644883 | 11.4 | 0.008 | 3.6 | 1440 | 21.0053 | 7 | 150 | 0.025 | 0.0125 | 0.5 | 25 | 571.4286 | Cl- | 20.15838 | 1.693843
SCA | Spent coffee | untreated | 700 | 5 | 90 | 81.1 | 2.1 | 2.9 | 3.3 |  |  | 10.6 | 0.311 | 0.027 | 0.04069051 | 0.07644883 | 11.4 | 0.008 | 3.6 | 1440 | 21.21736 | 7 | 150 | 0.025 | 0.0125 | 0.5 | 25 | 322.5806 | NO3- | 20.5677 | 1.299327
SCA | Spent coffee | untreated | 700 | 5 | 90 | 81.1 | 2.1 | 2.9 | 3.3 |  |  | 10.6 | 0.311 | 0.027 | 0.04069051 | 0.07644883 | 11.4 | 0.008 | 3.6 | 1440 | 21.10217 | 7 | 150 | 0.025 | 0.0125 | 0.5 | 25 | 208.3333 | SO4 2- | 20.53492 | 1.134487
SCA | Spent coffee | untreated | 700 | 5 | 90 | 81.1 | 2.1 | 2.9 | 3.3 |  |  | 10.6 | 0.311 | 0.027 | 0.04069051 | 0.07644883 | 11.4 | 0.008 | 3.6 | 1440 | 21.39358 | 7 | 150 | 0.025 | 0.0125 | 0.5 | 25 | 333.3333 | CO3 2- | 20.98666 | 0.8138444
SCA | Spent coffee | untreated | 700 | 5 | 90 | 81.1 | 2.1 | 2.9 | 3.3 |  |  | 10.6 | 0.311 | 0.027 | 0.04069051 | 0.07644883 | 11.4 | 0.008 | 3.6 | 1440 | 20.20726 | 7 | 150 | 0.025 | 0.0125 | 0.5 | 25 | 0 | FREE | 19.11442 | 2.185692
SCA | Spent coffee | untreated | 700 | 5 | 90 | 81.1 | 2.1 | 2.9 | 3.3 |  |  | 10.6 | 0.311 | 0.027 | 0.04069051 | 0.07644883 | 11.4 | 0.008 | 3.6 | 1440 | 21.0053 | 7 | 150 | 0.025 | 0.0125 | 0.5 | 25 | 571.4286 | Cl- | 20.26814 | 1.474332
SCA | Spent coffee | untreated | 700 | 5 | 90 | 81.1 | 2.1 | 2.9 | 3.3 |  |  | 10.6 | 0.311 | 0.027 | 0.04069051 | 0.07644883 | 11.4 | 0.008 | 3.6 | 1440 | 21.21736 | 7 | 150 | 0.025 | 0.0125 | 0.5 | 25 | 322.5806 | NO3- | 20.48624 | 1.462238
SCA | Spent coffee | untreated | 700 | 5 | 90 | 81.1 | 2.1 | 2.9 | 3.3 |  |  | 10.6 | 0.311 | 0.027 | 0.04069051 | 0.07644883 | 11.4 | 0.008 | 3.6 | 1440 | 21.10217 | 7 | 150 | 0.025 | 0.0125 | 0.5 | 25 | 208.3333 | SO4 2- | 20.51454 | 1.175245
SCA | Spent coffee | untreated | 700 | 5 | 90 | 81.1 | 2.1 | 2.9 | 3.3 |  |  | 10.6 | 0.311 | 0.027 | 0.04069051 | 0.07644883 | 11.4 | 0.008 | 3.6 | 1440 | 21.39358 | 7 | 150 | 0.025 | 0.0125 | 0.5 | 25 | 333.3333 | CO3 2- | 20.92538 | 0.9364131
SS-SCA | Spent coffee | treated | 700 | 5 | 90 | 14.4 | 0.7 | 4.7 | 0.5 |  |  | 79.7 | 0.583 | 0.245 | 0.03472222 | 0.3611111 | 27.9 | 0.014 | 3.7 | 1440 | 20.20726 | 7 | 150 | 0.025 | 0.0125 | 0.5 | 25 | 0 | FREE | 8.588156 | 23.23821
SS-SCA | Spent coffee | treated | 700 | 5 | 90 | 14.4 | 0.7 | 4.7 | 0.5 |  |  | 79.7 | 0.583 | 0.245 | 0.03472222 | 0.3611111 | 27.9 | 0.014 | 3.7 | 1440 | 21.0053 | 7 | 150 | 0.025 | 0.0125 | 0.5 | 25 | 571.4286 | Cl- | 9.051997 | 23.90661
SS-SCA | Spent coffee | treated | 700 | 5 | 90 | 14.4 | 0.7 | 4.7 | 0.5 |  |  | 79.7 | 0.583 | 0.245 | 0.03472222 | 0.3611111 | 27.9 | 0.014 | 3.7 | 1440 | 21.21736 | 7 | 150 | 0.025 | 0.0125 | 0.5 | 25 | 322.5806 | NO3- | 9.341087 | 23.75255
SS-SCA | Spent coffee | treated | 700 | 5 | 90 | 14.4 | 0.7 | 4.7 | 0.5 |  |  | 79.7 | 0.583 | 0.245 | 0.03472222 | 0.3611111 | 27.9 | 0.014 | 3.7 | 1440 | 21.10217 | 7 | 150 | 0.025 | 0.0125 | 0.5 | 25 | 208.3333 | SO4 2- | 9.391263 | 23.42181
SS-SCA | Spent coffee | treated | 700 | 5 | 90 | 14.4 | 0.7 | 4.7 | 0.5 |  |  | 79.7 | 0.583 | 0.245 | 0.03472222 | 0.3611111 | 27.9 | 0.014 | 3.7 | 1440 | 21.39358 | 7 | 150 | 0.025 | 0.0125 | 0.5 | 25 | 333.3333 | CO3 2- | 9.936123 | 22.91492
SS-SCA | Spent coffee | treated | 700 | 5 | 90 | 14.4 | 0.7 | 4.7 | 0.5 |  |  | 79.7 | 0.583 | 0.245 | 0.03472222 | 0.3611111 | 27.9 | 0.014 | 3.7 | 1440 | 20.20726 | 7 | 150 | 0.025 | 0.0125 | 0.5 | 25 | 0 | FREE | 8.69179 | 23.03095
SS-SCA | Spent coffee | treated | 700 | 5 | 90 | 14.4 | 0.7 | 4.7 | 0.5 |  |  | 79.7 | 0.583 | 0.245 | 0.03472222 | 0.3611111 | 27.9 | 0.014 | 3.7 | 1440 | 21.0053 | 7 | 150 | 0.025 | 0.0125 | 0.5 | 25 | 571.4286 | Cl- | 9.174208 | 23.66219
SS-SCA | Spent coffee | treated | 700 | 5 | 90 | 14.4 | 0.7 | 4.7 | 0.5 |  |  | 79.7 | 0.583 | 0.245 | 0.03472222 | 0.3611111 | 27.9 | 0.014 | 3.7 | 1440 | 21.21736 | 7 | 150 | 0.025 | 0.0125 | 0.5 | 25 | 322.5806 | NO3- | 9.48235 | 23.47002
SS-SCA | Spent coffee | treated | 700 | 5 | 90 | 14.4 | 0.7 | 4.7 | 0.5 |  |  | 79.7 | 0.583 | 0.245 | 0.03472222 | 0.3611111 | 27.9 | 0.014 | 3.7 | 1440 | 21.10217 | 7 | 150 | 0.025 | 0.0125 | 0.5 | 25 | 208.3333 | SO4 2- | 9.826887 | 22.55056
SS-SCA | Spent coffee | treated | 700 | 5 | 90 | 14.4 | 0.7 | 4.7 | 0.5 |  |  | 79.7 | 0.583 | 0.245 | 0.03472222 | 0.3611111 | 27.9 | 0.014 | 3.7 | 1440 | 21.39358 | 7 | 150 | 0.025 | 0.0125 | 0.5 | 25 | 333.3333 | CO3 2- | 10.59928 | 21.58861
SS-SCA | Spent coffee | treated | 700 | 5 | 90 | 14.4 | 0.7 | 4.7 | 0.5 |  |  | 79.7 | 0.583 | 0.245 | 0.03472222 | 0.3611111 | 27.9 | 0.014 | 3.7 | 1440 | 20.20726 | 7 | 150 | 0.025 | 0.0125 | 0.5 | 25 | 0 | FREE | 8.418986 | 23.57655
SS-SCA | Spent coffee | treated | 700 | 5 | 90 | 14.4 | 0.7 | 4.7 | 0.5 |  |  | 79.7 | 0.583 | 0.245 | 0.03472222 | 0.3611111 | 27.9 | 0.014 | 3.7 | 1440 | 21.0053 | 7 | 150 | 0.025 | 0.0125 | 0.5 | 25 | 571.4286 | Cl- | 9.086749 | 23.83711
SS-SCA | Spent coffee | treated | 700 | 5 | 90 | 14.4 | 0.7 | 4.7 | 0.5 |  |  | 79.7 | 0.583 | 0.245 | 0.03472222 | 0.3611111 | 27.9 | 0.014 | 3.7 | 1440 | 21.21736 | 7 | 150 | 0.025 | 0.0125 | 0.5 | 25 | 322.5806 | NO3- | 9.308917 | 23.81689
SS-SCA | Spent coffee | treated | 700 | 5 | 90 | 14.4 | 0.7 | 4.7 | 0.5 |  |  | 79.7 | 0.583 | 0.245 | 0.03472222 | 0.3611111 | 27.9 | 0.014 | 3.7 | 1440 | 21.10217 | 7 | 150 | 0.025 | 0.0125 | 0.5 | 25 | 208.3333 | SO4 2- | 9.464469 | 23.27539
SS-SCA | Spent coffee | treated | 700 | 5 | 90 | 14.4 | 0.7 | 4.7 | 0.5 |  |  | 79.7 | 0.583 | 0.245 | 0.03472222 | 0.3611111 | 27.9 | 0.014 | 3.7 | 1440 | 21.39358 | 7 | 150 | 0.025 | 0.0125 | 0.5 | 25 | 333.3333 | CO3 2- | 10.75389 | 21.27939
TB | Tangerine Peels | untreated | 800 | 2 | 60 | 81.12 | 1.5 | 4.4 | 2.09 |  |  | 10.89 | 0.22 | 0.04 | 0.0257643 | 0.08000493 | 1.6 | 0.007 | 6.071 | 1440 | 1 | 7 | 150 | 0.05 | 0.01 | 0.2 | 25 | 0 | FREE | 0.9144621 | 0.4276896
TB | Tangerine Peels | untreated | 800 | 2 | 60 | 81.12 | 1.5 | 4.4 | 2.09 |  |  | 10.89 | 0.22 | 0.04 | 0.0257643 | 0.08000493 | 1.6 | 0.007 | 6.071 | 1440 | 1 | 7 | 150 | 0.05 | 0.02 | 0.4 | 25 | 0 | FREE | 0.9115226 | 0.2211934
TB | Tangerine Peels | untreated | 800 | 2 | 60 | 81.12 | 1.5 | 4.4 | 2.09 |  |  | 10.89 | 0.22 | 0.04 | 0.0257643 | 0.08000493 | 1.6 | 0.007 | 6.071 | 1440 | 1 | 7 | 150 | 0.05 | 0.03 | 0.6 | 25 | 0 | FREE | 0.9115226 | 0.1474623
TB | Tangerine Peels | untreated | 800 | 2 | 60 | 81.12 | 1.5 | 4.4 | 2.09 |  |  | 10.89 | 0.22 | 0.04 | 0.0257643 | 0.08000493 | 1.6 | 0.007 | 6.071 | 1440 | 1 | 7 | 150 | 0.05 | 0.04 | 0.8 | 25 | 0 | FREE | 0.9247501 | 0.09406232
TB | Tangerine Peels | untreated | 800 | 2 | 60 | 81.12 | 1.5 | 4.4 | 2.09 |  |  | 10.89 | 0.22 | 0.04 | 0.0257643 | 0.08000493 | 1.6 | 0.007 | 6.071 | 1440 | 1 | 7 | 150 | 0.05 | 0.05 | 1 | 25 | 0 | FREE | 0.9188713 | 0.08112875
TB | Tangerine Peels | untreated | 800 | 2 | 60 | 81.12 | 1.5 | 4.4 | 2.09 |  |  | 10.89 | 0.22 | 0.04 | 0.0257643 | 0.08000493 | 1.6 | 0.007 | 6.071 | 1440 | 1 | 7 | 150 | 0.05 | 0.06 | 1.2 | 25 | 0 | FREE | 0.9291593 | 0.0590339
TB | Tangerine Peels | untreated | 800 | 2 | 60 | 81.12 | 1.5 | 4.4 | 2.09 |  |  | 10.89 | 0.22 | 0.04 | 0.0257643 | 0.08000493 | 1.6 | 0.007 | 6.071 | 1440 | 1 | 7 | 150 | 0.05 | 0.08 | 1.6 | 25 | 0 | FREE | 0.9512052 | 0.03049677
TB | Tangerine Peels | untreated | 800 | 2 | 60 | 81.12 | 1.5 | 4.4 | 2.09 |  |  | 10.89 | 0.22 | 0.04 | 0.0257643 | 0.08000493 | 1.6 | 0.007 | 6.071 | 1440 | 1 | 7 | 150 | 0.05 | 0.1 | 2 | 25 | 0 | FREE | 0.9438566 | 0.02807172
TB | Tangerine Peels | untreated | 800 | 2 | 60 | 81.12 | 1.5 | 4.4 | 2.09 |  |  | 10.89 | 0.22 | 0.04 | 0.0257643 | 0.08000493 | 1.6 | 0.007 | 6.071 | 1440 | 1 | 7 | 150 | 0.05 | 0.01 | 0.2 | 25 | 0 | FREE | 0.9027043 | 0.4864785
TB | Tangerine Peels | untreated | 800 | 2 | 60 | 81.12 | 1.5 | 4.4 | 2.09 |  |  | 10.89 | 0.22 | 0.04 | 0.0257643 | 0.08000493 | 1.6 | 0.007 | 6.071 | 1440 | 1 | 7 | 150 | 0.05 | 0.02 | 0.4 | 25 | 0 | FREE | 0.9085832 | 0.228542
TB | Tangerine Peels | untreated | 800 | 2 | 60 | 81.12 | 1.5 | 4.4 | 2.09 |  |  | 10.89 | 0.22 | 0.04 | 0.0257643 | 0.08000493 | 1.6 | 0.007 | 6.071 | 1440 | 1 | 7 | 150 | 0.05 | 0.03 | 0.6 | 25 | 0 | FREE | 0.9144621 | 0.1425632
TB | Tangerine Peels | untreated | 800 | 2 | 60 | 81.12 | 1.5 | 4.4 | 2.09 |  |  | 10.89 | 0.22 | 0.04 | 0.0257643 | 0.08000493 | 1.6 | 0.007 | 6.071 | 1440 | 1 | 7 | 150 | 0.05 | 0.04 | 0.8 | 25 | 0 | FREE | 0.9291593 | 0.08855085
TB | Tangerine Peels | untreated | 800 | 2 | 60 | 81.12 | 1.5 | 4.4 | 2.09 |  |  | 10.89 | 0.22 | 0.04 | 0.0257643 | 0.08000493 | 1.6 | 0.007 | 6.071 | 1440 | 1 | 7 | 150 | 0.05 | 0.05 | 1 | 25 | 0 | FREE | 0.9129924 | 0.08700764
TB | Tangerine Peels | untreated | 800 | 2 | 60 | 81.12 | 1.5 | 4.4 | 2.09 |  |  | 10.89 | 0.22 | 0.04 | 0.0257643 | 0.08000493 | 1.6 | 0.007 | 6.071 | 1440 | 1 | 7 | 150 | 0.05 | 0.06 | 1.2 | 25 | 0 | FREE | 0.9232804 | 0.06393298
TB | Tangerine Peels | untreated | 800 | 2 | 60 | 81.12 | 1.5 | 4.4 | 2.09 |  |  | 10.89 | 0.22 | 0.04 | 0.0257643 | 0.08000493 | 1.6 | 0.007 | 6.071 | 1440 | 1 | 7 | 150 | 0.05 | 0.08 | 1.6 | 25 | 0 | FREE | 0.9350382 | 0.04060112
TB | Tangerine Peels | untreated | 800 | 2 | 60 | 81.12 | 1.5 | 4.4 | 2.09 |  |  | 10.89 | 0.22 | 0.04 | 0.0257643 | 0.08000493 | 1.6 | 0.007 | 6.071 | 1440 | 1 | 7 | 150 | 0.05 | 0.1 | 2 | 25 | 0 | FREE | 0.9423868 | 0.02880658
TB | Tangerine Peels | untreated | 800 | 2 | 60 | 81.12 | 1.5 | 4.4 | 2.09 |  |  | 10.89 | 0.22 | 0.04 | 0.0257643 | 0.08000493 | 1.6 | 0.007 | 6.071 | 1440 | 1 | 7 | 150 | 0.05 | 0.01 | 0.2 | 25 | 0 | FREE | 0.9115226 | 0.4423868
TB | Tangerine Peels | untreated | 800 | 2 | 60 | 81.12 | 1.5 | 4.4 | 2.09 |  |  | 10.89 | 0.22 | 0.04 | 0.0257643 | 0.08000493 | 1.6 | 0.007 | 6.071 | 1440 | 1 | 7 | 150 | 0.05 | 0.02 | 0.4 | 25 | 0 | FREE | 0.9071135 | 0.2322163
TB | Tangerine Peels | untreated | 800 | 2 | 60 | 81.12 | 1.5 | 4.4 | 2.09 |  |  | 10.89 | 0.22 | 0.04 | 0.0257643 | 0.08000493 | 1.6 | 0.007 | 6.071 | 1440 | 1 | 7 | 150 | 0.05 | 0.03 | 0.6 | 25 | 0 | FREE | 0.9056437 | 0.1572604
TB | Tangerine Peels | untreated | 800 | 2 | 60 | 81.12 | 1.5 | 4.4 | 2.09 |  |  | 10.89 | 0.22 | 0.04 | 0.0257643 | 0.08000493 | 1.6 | 0.007 | 6.071 | 1440 | 1 | 7 | 150 | 0.05 | 0.04 | 0.8 | 25 | 0 | FREE | 0.920341 | 0.09957378
TB | Tangerine Peels | untreated | 800 | 2 | 60 | 81.12 | 1.5 | 4.4 | 2.09 |  |  | 10.89 | 0.22 | 0.04 | 0.0257643 | 0.08000493 | 1.6 | 0.007 | 6.071 | 1440 | 1 | 7 | 150 | 0.05 | 0.05 | 1 | 25 | 0 | FREE | 0.9247501 | 0.07524985
TB | Tangerine Peels | untreated | 800 | 2 | 60 | 81.12 | 1.5 | 4.4 | 2.09 |  |  | 10.89 | 0.22 | 0.04 | 0.0257643 | 0.08000493 | 1.6 | 0.007 | 6.071 | 1440 | 1 | 7 | 150 | 0.05 | 0.06 | 1.2 | 25 | 0 | FREE | 0.9291593 | 0.0590339
TB | Tangerine Peels | untreated | 800 | 2 | 60 | 81.12 | 1.5 | 4.4 | 2.09 |  |  | 10.89 | 0.22 | 0.04 | 0.0257643 | 0.08000493 | 1.6 | 0.007 | 6.071 | 1440 | 1 | 7 | 150 | 0.05 | 0.08 | 1.6 | 25 | 0 | FREE | 0.9291593 | 0.04427543
TB | Tangerine Peels | untreated | 800 | 2 | 60 | 81.12 | 1.5 | 4.4 | 2.09 |  |  | 10.89 | 0.22 | 0.04 | 0.0257643 | 0.08000493 | 1.6 | 0.007 | 6.071 | 1440 | 1 | 7 | 150 | 0.05 | 0.1 | 2 | 25 | 0 | FREE | 0.9556143 | 0.02219283
CTB | Tangerine Peels | untreated | 800 | 2 | 60 | 69.42 | 1.94 | 7.61 | 1.31 |  |  | 19.72 | 0.34 | 0.08 | 0.01887064 | 0.1284932 | 83.6 | 0.357 | 3.671 | 1440 | 1 | 7 | 150 | 0.05 | 0.01 | 0.2 | 25 | 0 | FREE | 0.8439153 | 0.7804233
CTB | Tangerine Peels | untreated | 800 | 2 | 60 | 69.42 | 1.94 | 7.61 | 1.31 |  |  | 19.72 | 0.34 | 0.08 | 0.01887064 | 0.1284932 | 83.6 | 0.357 | 3.671 | 1440 | 1 | 7 | 150 | 0.05 | 0.02 | 0.4 | 25 | 0 | FREE | 0.7718989 | 0.5702528
CTB | Tangerine Peels | untreated | 800 | 2 | 60 | 69.42 | 1.94 | 7.61 | 1.31 |  |  | 19.72 | 0.34 | 0.08 | 0.01887064 | 0.1284932 | 83.6 | 0.357 | 3.671 | 1440 | 1 | 7 | 150 | 0.05 | 0.03 | 0.6 | 25 | 0 | FREE | 0.6866549 | 0.5222418
CTB | Tangerine Peels | untreated | 800 | 2 | 60 | 69.42 | 1.94 | 7.61 | 1.31 |  |  | 19.72 | 0.34 | 0.08 | 0.01887064 | 0.1284932 | 83.6 | 0.357 | 3.671 | 1440 | 1 | 7 | 150 | 0.05 | 0.04 | 0.8 | 25 | 0 | FREE | 0.6837155 | 0.3953557
CTB | Tangerine Peels | untreated | 800 | 2 | 60 | 69.42 | 1.94 | 7.61 | 1.31 |  |  | 19.72 | 0.34 | 0.08 | 0.01887064 | 0.1284932 | 83.6 | 0.357 | 3.671 | 1440 | 1 | 7 | 150 | 0.05 | 0.1 | 2 | 25 | 0 | FREE | 0.4970606 | 0.2514697
CTB | Tangerine Peels | untreated | 800 | 2 | 60 | 69.42 | 1.94 | 7.61 | 1.31 |  |  | 19.72 | 0.34 | 0.08 | 0.01887064 | 0.1284932 | 83.6 | 0.357 | 3.671 | 1440 | 1 | 7 | 150 | 0.05 | 0.2 | 4 | 25 | 0 | FREE | 0.2486772 | 0.1878307
CTB | Tangerine Peels | untreated | 800 | 2 | 60 | 69.42 | 1.94 | 7.61 | 1.31 |  |  | 19.72 | 0.34 | 0.08 | 0.01887064 | 0.1284932 | 83.6 | 0.357 | 3.671 | 1440 | 1 | 7 | 150 | 0.05 | 0.3 | 6 | 25 | 0 | FREE | 0.122281 | 0.1462865
CTB | Tangerine Peels | untreated | 800 | 2 | 60 | 69.42 | 1.94 | 7.61 | 1.31 |  |  | 19.72 | 0.34 | 0.08 | 0.01887064 | 0.1284932 | 83.6 | 0.357 | 3.671 | 1440 | 1 | 7 | 150 | 0.05 | 0.4 | 8 | 25 | 0 | FREE | 0.0781893 | 0.1152263
CTB | Tangerine Peels | untreated | 800 | 2 | 60 | 69.42 | 1.94 | 7.61 | 1.31 |  |  | 19.72 | 0.34 | 0.08 | 0.01887064 | 0.1284932 | 83.6 | 0.357 | 3.671 | 1440 | 1 | 7 | 150 | 0.05 | 0.5 | 10 | 25 | 0 | FREE | 0.02821869 | 0.09717813
CTB | Tangerine Peels | untreated | 800 | 2 | 60 | 69.42 | 1.94 | 7.61 | 1.31 |  |  | 19.72 | 0.34 | 0.08 | 0.01887064 | 0.1284932 | 83.6 | 0.357 | 3.671 | 1440 | 1 | 7 | 150 | 0.05 | 0.6 | 12 | 25 | 0 | FREE | 0.03409759 | 0.08049187
CTB | Tangerine Peels | untreated | 800 | 2 | 60 | 69.42 | 1.94 | 7.61 | 1.31 |  |  | 19.72 | 0.34 | 0.08 | 0.01887064 | 0.1284932 | 83.6 | 0.357 | 3.671 | 1440 | 1 | 7 | 150 | 0.05 | 0.01 | 0.2 | 25 | 0 | FREE | 0.8174603 | 0.9126984
CTB | Tangerine Peels | untreated | 800 | 2 | 60 | 69.42 | 1.94 | 7.61 | 1.31 |  |  | 19.72 | 0.34 | 0.08 | 0.01887064 | 0.1284932 | 83.6 | 0.357 | 3.671 | 1440 | 1 | 7 | 150 | 0.05 | 0.02 | 0.4 | 25 | 0 | FREE | 0.7483833 | 0.6290417
CTB | Tangerine Peels | untreated | 800 | 2 | 60 | 69.42 | 1.94 | 7.61 | 1.31 |  |  | 19.72 | 0.34 | 0.08 | 0.01887064 | 0.1284932 | 83.6 | 0.357 | 3.671 | 1440 | 1 | 7 | 150 | 0.05 | 0.03 | 0.6 | 25 | 0 | FREE | 0.7557319 | 0.4071135
CTB | Tangerine Peels | untreated | 800 | 2 | 60 | 69.42 | 1.94 | 7.61 | 1.31 |  |  | 19.72 | 0.34 | 0.08 | 0.01887064 | 0.1284932 | 83.6 | 0.357 | 3.671 | 1440 | 1 | 7 | 150 | 0.05 | 0.04 | 0.8 | 25 | 0 | FREE | 0.6440329 | 0.4449588
CTB | Tangerine Peels | untreated | 800 | 2 | 60 | 69.42 | 1.94 | 7.61 | 1.31 |  |  | 19.72 | 0.34 | 0.08 | 0.01887064 | 0.1284932 | 83.6 | 0.357 | 3.671 | 1440 | 1 | 7 | 150 | 0.05 | 0.1 | 2 | 25 | 0 | FREE | 0.3691946 | 0.3154027
CTB | Tangerine Peels | untreated | 800 | 2 | 60 | 69.42 | 1.94 | 7.61 | 1.31 |  |  | 19.72 | 0.34 | 0.08 | 0.01887064 | 0.1284932 | 83.6 | 0.357 | 3.671 | 1440 | 1 | 7 | 150 | 0.05 | 0.2 | 4 | 25 | 0 | FREE | 0.4985303 | 0.1253674
CTB | Tangerine Peels | untreated | 800 | 2 | 60 | 69.42 | 1.94 | 7.61 | 1.31 |  |  | 19.72 | 0.34 | 0.08 | 0.01887064 | 0.1284932 | 83.6 | 0.357 | 3.671 | 1440 | 1 | 7 | 150 | 0.05 | 0.3 | 6 | 25 | 0 | FREE | 0.1634333 | 0.1394278
CTB | Tangerine Peels | untreated | 800 | 2 | 60 | 69.42 | 1.94 | 7.61 | 1.31 |  |  | 19.72 | 0.34 | 0.08 | 0.01887064 | 0.1284932 | 83.6 | 0.357 | 3.671 | 1440 | 1 | 7 | 150 | 0.05 | 0.4 | 8 | 25 | 0 | FREE | 0.04291593 | 0.1196355
CTB | Tangerine Peels | untreated | 800 | 2 | 60 | 69.42 | 1.94 | 7.61 | 1.31 |  |  | 19.72 | 0.34 | 0.08 | 0.01887064 | 0.1284932 | 83.6 | 0.357 | 3.671 | 1440 | 1 | 7 | 150 | 0.05 | 0.5 | 10 | 25 | 0 | FREE | 0.03556731 | 0.09644327
CTB | Tangerine Peels | untreated | 800 | 2 | 60 | 69.42 | 1.94 | 7.61 | 1.31 |  |  | 19.72 | 0.34 | 0.08 | 0.01887064 | 0.1284932 | 83.6 | 0.357 | 3.671 | 1440 | 1 | 7 | 150 | 0.05 | 0.6 | 12 | 25 | 0 | FREE | 0.03115814 | 0.08073682
CTB | Tangerine Peels | untreated | 800 | 2 | 60 | 69.42 | 1.94 | 7.61 | 1.31 |  |  | 19.72 | 0.34 | 0.08 | 0.01887064 | 0.1284932 | 83.6 | 0.357 | 3.671 | 1440 | 1 | 7 | 150 | 0.05 | 0.01 | 0.2 | 25 | 0 | FREE | 0.7934669 | 1.032665
CTB | Tangerine Peels | untreated | 800 | 2 | 60 | 69.42 | 1.94 | 7.61 | 1.31 |  |  | 19.72 | 0.34 | 0.08 | 0.01887064 | 0.1284932 | 83.6 | 0.357 | 3.671 | 1440 | 1 | 7 | 150 | 0.05 | 0.02 | 0.4 | 25 | 0 | FREE | 0.7523147 | 0.6192133
CTB | Tangerine Peels | untreated | 800 | 2 | 60 | 69.42 | 1.94 | 7.61 | 1.31 |  |  | 19.72 | 0.34 | 0.08 | 0.01887064 | 0.1284932 | 83.6 | 0.357 | 3.671 | 1440 | 1 | 7 | 150 | 0.05 | 0.03 | 0.6 | 25 | 0 | FREE | 0.7493752 | 0.417708
CTB | Tangerine Peels | untreated | 800 | 2 | 60 | 69.42 | 1.94 | 7.61 | 1.31 |  |  | 19.72 | 0.34 | 0.08 | 0.01887064 | 0.1284932 | 83.6 | 0.357 | 3.671 | 1440 | 1 | 7 | 150 | 0.05 | 0.04 | 0.8 | 25 | 0 | FREE | 0.6141606 | 0.4822992
CTB | Tangerine Peels | untreated | 800 | 2 | 60 | 69.42 | 1.94 | 7.61 | 1.31 |  |  | 19.72 | 0.34 | 0.08 | 0.01887064 | 0.1284932 | 83.6 | 0.357 | 3.671 | 1440 | 1 | 7 | 150 | 0.05 | 0.1 | 2 | 25 | 0 | FREE | 0.383414 | 0.308293
CTB | Tangerine Peels | untreated | 800 | 2 | 60 | 69.42 | 1.94 | 7.61 | 1.31 |  |  | 19.72 | 0.34 | 0.08 | 0.01887064 | 0.1284932 | 83.6 | 0.357 | 3.671 | 1440 | 1 | 7 | 150 | 0.05 | 0.2 | 4 | 25 | 0 | FREE | 0.2379114 | 0.1905222
CTB | Tangerine Peels | untreated | 800 | 2 | 60 | 69.42 | 1.94 | 7.61 | 1.31 |  |  | 19.72 | 0.34 | 0.08 | 0.01887064 | 0.1284932 | 83.6 | 0.357 | 3.671 | 1440 | 1 | 7 | 150 | 0.05 | 0.3 | 6 | 25 | 0 | FREE | 0.1526674 | 0.1412221
CTB | Tangerine Peels | untreated | 800 | 2 | 60 | 69.42 | 1.94 | 7.61 | 1.31 |  |  | 19.72 | 0.34 | 0.08 | 0.01887064 | 0.1284932 | 83.6 | 0.357 | 3.671 | 1440 | 1 | 7 | 150 | 0.05 | 0.4 | 8 | 25 | 0 | FREE | 0.02333171 | 0.1220835
CTB | Tangerine Peels | untreated | 800 | 2 | 60 | 69.42 | 1.94 | 7.61 | 1.31 |  |  | 19.72 | 0.34 | 0.08 | 0.01887064 | 0.1284932 | 83.6 | 0.357 | 3.671 | 1440 | 1 | 7 | 150 | 0.05 | 0.5 | 10 | 25 | 0 | FREE | 0.01304365 | 0.09869564
CTB | Tangerine Peels | untreated | 800 | 2 | 60 | 69.42 | 1.94 | 7.61 | 1.31 |  |  | 19.72 | 0.34 | 0.08 | 0.01887064 | 0.1284932 | 83.6 | 0.357 | 3.671 | 1440 | 1 | 7 | 150 | 0.05 | 0.6 | 12 | 25 | 0 | FREE | 0.008634475 | 0.08261379
FTB | Tangerine Peels | untreated | 800 | 2 | 60 | 53.81 | 1.63 | 8.39 | 1.05 |  |  | 35.12 | 0.36 | 0.12 | 0.0195131 | 0.1754321 | 39.1 | 0.18 | 3.64 | 1440 | 1 | 7 | 150 | 0.05 | 0.01 | 0.2 | 25 | 0 | FREE | 0.2163433 | 3.918283
FTB | Tangerine Peels | untreated | 800 | 2 | 60 | 53.81 | 1.63 | 8.39 | 1.05 |  |  | 35.12 | 0.36 | 0.12 | 0.0195131 | 0.1754321 | 39.1 | 0.18 | 3.64 | 1440 | 1 | 7 | 150 | 0.05 | 0.02 | 0.4 | 25 | 0 | FREE | 0.05026455 | 2.374339
FTB | Tangerine Peels | untreated | 800 | 2 | 60 | 53.81 | 1.63 | 8.39 | 1.05 |  |  | 35.12 | 0.36 | 0.12 | 0.0195131 | 0.1754321 | 39.1 | 0.18 | 3.64 | 1440 | 1 | 7 | 150 | 0.05 | 0.03 | 0.6 | 25 | 0 | FREE | 0.00617284 | 1.656379
FTB | Tangerine Peels | untreated | 800 | 2 | 60 | 53.81 | 1.63 | 8.39 | 1.05 |  |  | 35.12 | 0.36 | 0.12 | 0.0195131 | 0.1754321 | 39.1 | 0.18 | 3.64 | 1440 | 1 | 7 | 150 | 0.05 | 0.04 | 0.8 | 25 | 0 | FREE | -0.001175779 | 1.25147
FTB | Tangerine Peels | untreated | 800 | 2 | 60 | 53.81 | 1.63 | 8.39 | 1.05 |  |  | 35.12 | 0.36 | 0.12 | 0.0195131 | 0.1754321 | 39.1 | 0.18 | 3.64 | 1440 | 1 | 7 | 150 | 0.05 | 0.05 | 1 | 25 | 0 | FREE | -0.002645503 | 1.002646
FTB | Tangerine Peels | untreated | 800 | 2 | 60 | 53.81 | 1.63 | 8.39 | 1.05 |  |  | 35.12 | 0.36 | 0.12 | 0.0195131 | 0.1754321 | 39.1 | 0.18 | 3.64 | 1440 | 1 | 7 | 150 | 0.05 | 0.06 | 1.2 | 25 | 0 | FREE | -0.002645503 | 0.8355379
FTB | Tangerine Peels | untreated | 800 | 2 | 60 | 53.81 | 1.63 | 8.39 | 1.05 |  |  | 35.12 | 0.36 | 0.12 | 0.0195131 | 0.1754321 | 39.1 | 0.18 | 3.64 | 1440 | 1 | 7 | 150 | 0.05 | 0.08 | 1.6 | 25 | 0 | FREE | 0.0002939447 | 0.6248163
FTB | Tangerine Peels | untreated | 800 | 2 | 60 | 53.81 | 1.63 | 8.39 | 1.05 |  |  | 35.12 | 0.36 | 0.12 | 0.0195131 | 0.1754321 | 39.1 | 0.18 | 3.64 | 1440 | 1 | 7 | 150 | 0.05 | 0.1 | 2 | 25 | 0 | FREE | -0.002645503 | 0.5013228
FTB | Tangerine Peels | untreated | 800 | 2 | 60 | 53.81 | 1.63 | 8.39 | 1.05 |  |  | 35.12 | 0.36 | 0.12 | 0.0195131 | 0.1754321 | 39.1 | 0.18 | 3.64 | 1440 | 1 | 7 | 150 | 0.05 | 0.01 | 0.2 | 25 | 0 | FREE | 0.2310406 | 3.844797
FTB | Tangerine Peels | untreated | 800 | 2 | 60 | 53.81 | 1.63 | 8.39 | 1.05 |  |  | 35.12 | 0.36 | 0.12 | 0.0195131 | 0.1754321 | 39.1 | 0.18 | 3.64 | 1440 | 1 | 7 | 150 | 0.05 | 0.02 | 0.4 | 25 | 0 | FREE | 0.05908289 | 2.352293
FTB | Tangerine Peels | untreated | 800 | 2 | 60 | 53.81 | 1.63 | 8.39 | 1.05 |  |  | 35.12 | 0.36 | 0.12 | 0.0195131 | 0.1754321 | 39.1 | 0.18 | 3.64 | 1440 | 1 | 7 | 150 | 0.05 | 0.03 | 0.6 | 25 | 0 | FREE | 0.0002939447 | 1.666177
FTB | Tangerine Peels | untreated | 800 | 2 | 60 | 53.81 | 1.63 | 8.39 | 1.05 |  |  | 35.12 | 0.36 | 0.12 | 0.0195131 | 0.1754321 | 39.1 | 0.18 | 3.64 | 1440 | 1 | 7 | 150 | 0.05 | 0.04 | 0.8 | 25 | 0 | FREE | 0.001763668 | 1.247795
FTB | Tangerine Peels | untreated | 800 | 2 | 60 | 53.81 | 1.63 | 8.39 | 1.05 |  |  | 35.12 | 0.36 | 0.12 | 0.0195131 | 0.1754321 | 39.1 | 0.18 | 3.64 | 1440 | 1 | 7 | 150 | 0.05 | 0.05 | 1 | 25 | 0 | FREE | -0.002645503 | 1.002646
FTB | Tangerine Peels | untreated | 800 | 2 | 60 | 53.81 | 1.63 | 8.39 | 1.05 |  |  | 35.12 | 0.36 | 0.12 | 0.0195131 | 0.1754321 | 39.1 | 0.18 | 3.64 | 1440 | 1 | 7 | 150 | 0.05 | 0.06 | 1.2 | 25 | 0 | FREE | -0.002645503 | 0.8355379
FTB | Tangerine Peels | untreated | 800 | 2 | 60 | 53.81 | 1.63 | 8.39 | 1.05 |  |  | 35.12 | 0.36 | 0.12 | 0.0195131 | 0.1754321 | 39.1 | 0.18 | 3.64 | 1440 | 1 | 7 | 150 | 0.05 | 0.08 | 1.6 | 25 | 0 | FREE | -0.001175779 | 0.6257349
FTB | Tangerine Peels | untreated | 800 | 2 | 60 | 53.81 | 1.63 | 8.39 | 1.05 |  |  | 35.12 | 0.36 | 0.12 | 0.0195131 | 0.1754321 | 39.1 | 0.18 | 3.64 | 1440 | 1 | 7 | 150 | 0.05 | 0.1 | 2 | 25 | 0 | FREE | -0.002645503 | 0.5013228
FTB | Tangerine Peels | untreated | 800 | 2 | 60 | 53.81 | 1.63 | 8.39 | 1.05 |  |  | 35.12 | 0.36 | 0.12 | 0.0195131 | 0.1754321 | 39.1 | 0.18 | 3.64 | 1440 | 1 | 7 | 150 | 0.05 | 0.01 | 0.2 | 25 | 0 | FREE | 0.207525 | 3.962375
FTB | Tangerine Peels | untreated | 800 | 2 | 60 | 53.81 | 1.63 | 8.39 | 1.05 |  |  | 35.12 | 0.36 | 0.12 | 0.0195131 | 0.1754321 | 39.1 | 0.18 | 3.64 | 1440 | 1 | 7 | 150 | 0.05 | 0.02 | 0.4 | 25 | 0 | FREE | 0.009112287 | 2.477219
FTB | Tangerine Peels | untreated | 800 | 2 | 60 | 53.81 | 1.63 | 8.39 | 1.05 |  |  | 35.12 | 0.36 | 0.12 | 0.0195131 | 0.1754321 | 39.1 | 0.18 | 3.64 | 1440 | 1 | 7 | 150 | 0.05 | 0.03 | 0.6 | 25 | 0 | FREE | -0.001175779 | 1.668626
FTB | Tangerine Peels | untreated | 800 | 2 | 60 | 53.81 | 1.63 | 8.39 | 1.05 |  |  | 35.12 | 0.36 | 0.12 | 0.0195131 | 0.1754321 | 39.1 | 0.18 | 3.64 | 1440 | 1 | 7 | 150 | 0.05 | 0.04 | 0.8 | 25 | 0 | FREE | 0.001763668 | 1.247795
FTB | Tangerine Peels | untreated | 800 | 2 | 60 | 53.81 | 1.63 | 8.39 | 1.05 |  |  | 35.12 | 0.36 | 0.12 | 0.0195131 | 0.1754321 | 39.1 | 0.18 | 3.64 | 1440 | 1 | 7 | 150 | 0.05 | 0.05 | 1 | 25 | 0 | FREE | -0.002645503 | 1.002646
FTB | Tangerine Peels | untreated | 800 | 2 | 60 | 53.81 | 1.63 | 8.39 | 1.05 |  |  | 35.12 | 0.36 | 0.12 | 0.0195131 | 0.1754321 | 39.1 | 0.18 | 3.64 | 1440 | 1 | 7 | 150 | 0.05 | 0.06 | 1.2 | 25 | 0 | FREE | -0.004115226 | 0.8367627
FTB | Tangerine Peels | untreated | 800 | 2 | 60 | 53.81 | 1.63 | 8.39 | 1.05 |  |  | 35.12 | 0.36 | 0.12 | 0.0195131 | 0.1754321 | 39.1 | 0.18 | 3.64 | 1440 | 1 | 7 | 150 | 0.05 | 0.08 | 1.6 | 25 | 0 | FREE | -0.002645503 | 0.6266534
FTB | Tangerine Peels | untreated | 800 | 2 | 60 | 53.81 | 1.63 | 8.39 | 1.05 |  |  | 35.12 | 0.36 | 0.12 | 0.0195131 | 0.1754321 | 39.1 | 0.18 | 3.64 | 1440 | 1 | 7 | 150 | 0.05 | 0.1 | 2 | 25 | 0 | FREE | -0.001175779 | 0.5005879
TB | Tangerine Peels | untreated | 800 | 2 | 60 | 81.12 | 1.5 | 4.4 | 2.09 |  |  | 10.89 | 0.22 | 0.04 | 0.0257643 | 0.08000493 | 1.6 | 0.007 | 6.071 | 30 | 1.066 | 7 | 150 | 0.05 | 0.03 | 0.6 | 25 | 0 | FREE | 0.9396175 | 0.2106375
TB | Tangerine Peels | untreated | 800 | 2 | 60 | 81.12 | 1.5 | 4.4 | 2.09 |  |  | 10.89 | 0.22 | 0.04 | 0.0257643 | 0.08000493 | 1.6 | 0.007 | 6.071 | 60 | 1.066 | 7 | 150 | 0.05 | 0.03 | 0.6 | 25 | 0 | FREE | 0.9411233 | 0.2081278
TB | Tangerine Peels | untreated | 800 | 2 | 60 | 81.12 | 1.5 | 4.4 | 2.09 |  |  | 10.89 | 0.22 | 0.04 | 0.0257643 | 0.08000493 | 1.6 | 0.007 | 6.071 | 120 | 1.066 | 7 | 150 | 0.05 | 0.03 | 0.6 | 25 | 0 | FREE | 0.9426291 | 0.2056181
TB | Tangerine Peels | untreated | 800 | 2 | 60 | 81.12 | 1.5 | 4.4 | 2.09 |  |  | 10.89 | 0.22 | 0.04 | 0.0257643 | 0.08000493 | 1.6 | 0.007 | 6.071 | 180 | 1.066 | 7 | 150 | 0.05 | 0.03 | 0.6 | 25 | 0 | FREE | 0.9335943 | 0.2206761
TB | Tangerine Peels | untreated | 800 | 2 | 60 | 81.12 | 1.5 | 4.4 | 2.09 |  |  | 10.89 | 0.22 | 0.04 | 0.0257643 | 0.08000493 | 1.6 | 0.007 | 6.071 | 360 | 1.066 | 7 | 150 | 0.05 | 0.03 | 0.6 | 25 | 0 | FREE | 0.9411233 | 0.2081278
TB | Tangerine Peels | untreated | 800 | 2 | 60 | 81.12 | 1.5 | 4.4 | 2.09 |  |  | 10.89 | 0.22 | 0.04 | 0.0257643 | 0.08000493 | 1.6 | 0.007 | 6.071 | 540 | 1.066 | 7 | 150 | 0.05 | 0.03 | 0.6 | 25 | 0 | FREE | 0.9712393 | 0.1579345
TB | Tangerine Peels | untreated | 800 | 2 | 60 | 81.12 | 1.5 | 4.4 | 2.09 |  |  | 10.89 | 0.22 | 0.04 | 0.0257643 | 0.08000493 | 1.6 | 0.007 | 6.071 | 720 | 1.066 | 7 | 150 | 0.05 | 0.03 | 0.6 | 25 | 0 | FREE | 0.9667219 | 0.1654635
TB | Tangerine Peels | untreated | 800 | 2 | 60 | 81.12 | 1.5 | 4.4 | 2.09 |  |  | 10.89 | 0.22 | 0.04 | 0.0257643 | 0.08000493 | 1.6 | 0.007 | 6.071 | 1080 | 1.066 | 7 | 150 | 0.05 | 0.03 | 0.6 | 25 | 0 | FREE | 0.9546755 | 0.1855408
TB | Tangerine Peels | untreated | 800 | 2 | 60 | 81.12 | 1.5 | 4.4 | 2.09 |  |  | 10.89 | 0.22 | 0.04 | 0.0257643 | 0.08000493 | 1.6 | 0.007 | 6.071 | 1440 | 1.066 | 7 | 150 | 0.05 | 0.03 | 0.6 | 25 | 0 | FREE | 0.9486523 | 0.1955795
TB | Tangerine Peels | untreated | 800 | 2 | 60 | 81.12 | 1.5 | 4.4 | 2.09 |  |  | 10.89 | 0.22 | 0.04 | 0.0257643 | 0.08000493 | 1.6 | 0.007 | 6.071 | 2880 | 1.066 | 7 | 150 | 0.05 | 0.03 | 0.6 | 25 | 0 | FREE | 0.9667219 | 0.1654635
TB | Tangerine Peels | untreated | 800 | 2 | 60 | 81.12 | 1.5 | 4.4 | 2.09 |  |  | 10.89 | 0.22 | 0.04 | 0.0257643 | 0.08000493 | 1.6 | 0.007 | 6.071 | 30 | 1.066 | 7 | 150 | 0.05 | 0.03 | 0.6 | 25 | 0 | FREE | 0.9501581 | 0.1930698
TB | Tangerine Peels | untreated | 800 | 2 | 60 | 81.12 | 1.5 | 4.4 | 2.09 |  |  | 10.89 | 0.22 | 0.04 | 0.0257643 | 0.08000493 | 1.6 | 0.007 | 6.071 | 60 | 1.066 | 7 | 150 | 0.05 | 0.03 | 0.6 | 25 | 0 | FREE | 0.9456407 | 0.2005988
TB | Tangerine Peels | untreated | 800 | 2 | 60 | 81.12 | 1.5 | 4.4 | 2.09 |  |  | 10.89 | 0.22 | 0.04 | 0.0257643 | 0.08000493 | 1.6 | 0.007 | 6.071 | 120 | 1.066 | 7 | 150 | 0.05 | 0.03 | 0.6 | 25 | 0 | FREE | 0.9456407 | 0.2005988
TB | Tangerine Peels | untreated | 800 | 2 | 60 | 81.12 | 1.5 | 4.4 | 2.09 |  |  | 10.89 | 0.22 | 0.04 | 0.0257643 | 0.08000493 | 1.6 | 0.007 | 6.071 | 180 | 1.066 | 7 | 150 | 0.05 | 0.03 | 0.6 | 25 | 0 | FREE | 0.9441349 | 0.2031085
TB | Tangerine Peels | untreated | 800 | 2 | 60 | 81.12 | 1.5 | 4.4 | 2.09 |  |  | 10.89 | 0.22 | 0.04 | 0.0257643 | 0.08000493 | 1.6 | 0.007 | 6.071 | 360 | 1.066 | 7 | 150 | 0.05 | 0.03 | 0.6 | 25 | 0 | FREE | 0.9456407 | 0.2005988
TB | Tangerine Peels | untreated | 800 | 2 | 60 | 81.12 | 1.5 | 4.4 | 2.09 |  |  | 10.89 | 0.22 | 0.04 | 0.0257643 | 0.08000493 | 1.6 | 0.007 | 6.071 | 540 | 1.066 | 7 | 150 | 0.05 | 0.03 | 0.6 | 25 | 0 | FREE | 0.9471465 | 0.1980891
TB | Tangerine Peels | untreated | 800 | 2 | 60 | 81.12 | 1.5 | 4.4 | 2.09 |  |  | 10.89 | 0.22 | 0.04 | 0.0257643 | 0.08000493 | 1.6 | 0.007 | 6.071 | 720 | 1.066 | 7 | 150 | 0.05 | 0.03 | 0.6 | 25 | 0 | FREE | 0.9411233 | 0.2081278
TB | Tangerine Peels | untreated | 800 | 2 | 60 | 81.12 | 1.5 | 4.4 | 2.09 |  |  | 10.89 | 0.22 | 0.04 | 0.0257643 | 0.08000493 | 1.6 | 0.007 | 6.071 | 1080 | 1.066 | 7 | 150 | 0.05 | 0.03 | 0.6 | 25 | 0 | FREE | 0.9381117 | 0.2131471
TB | Tangerine Peels | untreated | 800 | 2 | 60 | 81.12 | 1.5 | 4.4 | 2.09 |  |  | 10.89 | 0.22 | 0.04 | 0.0257643 | 0.08000493 | 1.6 | 0.007 | 6.071 | 1440 | 1.066 | 7 | 150 | 0.05 | 0.03 | 0.6 | 25 | 0 | FREE | 0.7783466 | 0.4794223 |  |  | https://doi.org/10.3390/separations8030032 | Son et_al_2021 | Separations
TB | Tangerine Peels | untreated | 800 | 2 | 60 | 81.12 | 1.5 | 4.4 | 2.09 |  |  | 10.89 | 0.22 | 0.04 | 0.0257643 | 0.08000493 | 1.6 | 0.007 | 6.071 | 2880 | 1.066 | 7 | 150 | 0.05 | 0.03 | 0.6 | 25 | 0 | FREE | 0.9335943 | 0.2206761
TB | Tangerine Peels | untreated | 800 | 2 | 60 | 81.12 | 1.5 | 4.4 | 2.09 |  |  | 10.89 | 0.22 | 0.04 | 0.0257643 | 0.08000493 | 1.6 | 0.007 | 6.071 | 30 | 1.066 | 7 | 150 | 0.05 | 0.03 | 0.6 | 25 | 0 | FREE | 0.9486523 | 0.1955795
TB | Tangerine Peels | untreated | 800 | 2 | 60 | 81.12 | 1.5 | 4.4 | 2.09 |  |  | 10.89 | 0.22 | 0.04 | 0.0257643 | 0.08000493 | 1.6 | 0.007 | 6.071 | 60 | 1.066 | 7 | 150 | 0.05 | 0.03 | 0.6 | 25 | 0 | FREE | 0.9486523 | 0.1955795
TB | Tangerine Peels | untreated | 800 | 2 | 60 | 81.12 | 1.5 | 4.4 | 2.09 |  |  | 10.89 | 0.22 | 0.04 | 0.0257643 | 0.08000493 | 1.6 | 0.007 | 6.071 | 120 | 1.066 | 7 | 150 | 0.05 | 0.03 | 0.6 | 25 | 0 | FREE | 0.9471465 | 0.1980891
TB | Tangerine Peels | untreated | 800 | 2 | 60 | 81.12 | 1.5 | 4.4 | 2.09 |  |  | 10.89 | 0.22 | 0.04 | 0.0257643 | 0.08000493 | 1.6 | 0.007 | 6.071 | 180 | 1.066 | 7 | 150 | 0.05 | 0.03 | 0.6 | 25 | 0 | FREE | 0.9471465 | 0.1980891
TB | Tangerine Peels | untreated | 800 | 2 | 60 | 81.12 | 1.5 | 4.4 | 2.09 |  |  | 10.89 | 0.22 | 0.04 | 0.0257643 | 0.08000493 | 1.6 | 0.007 | 6.071 | 360 | 1.066 | 7 | 150 | 0.05 | 0.03 | 0.6 | 25 | 0 | FREE | 0.9441349 | 0.2031085
TB | Tangerine Peels | untreated | 800 | 2 | 60 | 81.12 | 1.5 | 4.4 | 2.09 |  |  | 10.89 | 0.22 | 0.04 | 0.0257643 | 0.08000493 | 1.6 | 0.007 | 6.071 | 540 | 1.066 | 7 | 150 | 0.05 | 0.03 | 0.6 | 25 | 0 | FREE | 0.9366059 | 0.2156568
TB | Tangerine Peels | untreated | 800 | 2 | 60 | 81.12 | 1.5 | 4.4 | 2.09 |  |  | 10.89 | 0.22 | 0.04 | 0.0257643 | 0.08000493 | 1.6 | 0.007 | 6.071 | 720 | 1.066 | 7 | 150 | 0.05 | 0.03 | 0.6 | 25 | 0 | FREE | 0.9396175 | 0.2106375
TB | Tangerine Peels | untreated | 800 | 2 | 60 | 81.12 | 1.5 | 4.4 | 2.09 |  |  | 10.89 | 0.22 | 0.04 | 0.0257643 | 0.08000493 | 1.6 | 0.007 | 6.071 | 1080 | 1.066 | 7 | 150 | 0.05 | 0.03 | 0.6 | 25 | 0 | FREE | 0.9396175 | 0.2106375
TB | Tangerine Peels | untreated | 800 | 2 | 60 | 81.12 | 1.5 | 4.4 | 2.09 |  |  | 10.89 | 0.22 | 0.04 | 0.0257643 | 0.08000493 | 1.6 | 0.007 | 6.071 | 1440 | 1.066 | 7 | 150 | 0.05 | 0.03 | 0.6 | 25 | 0 | FREE | 0.9275711 | 0.2307148
TB | Tangerine Peels | untreated | 800 | 2 | 60 | 81.12 | 1.5 | 4.4 | 2.09 |  |  | 10.89 | 0.22 | 0.04 | 0.0257643 | 0.08000493 | 1.6 | 0.007 | 6.071 | 2880 | 1.066 | 7 | 150 | 0.05 | 0.03 | 0.6 | 25 | 0 | FREE | 0.9411233 | 0.2081278
CTB | Tangerine Peels | untreated | 800 | 2 | 60 | 69.42 | 1.94 | 7.61 | 1.31 |  |  | 19.72 | 0.34 | 0.08 | 0.01887064 | 0.1284932 | 83.6 | 0.357 | 3.671 | 30 | 1.066 | 7 | 150 | 0.05 | 0.03 | 0.6 | 25 | 0 | FREE | 0.8417407 | 0.3737655
CTB | Tangerine Peels | untreated | 800 | 2 | 60 | 69.42 | 1.94 | 7.61 | 1.31 |  |  | 19.72 | 0.34 | 0.08 | 0.01887064 | 0.1284932 | 83.6 | 0.357 | 3.671 | 60 | 1.066 | 7 | 150 | 0.05 | 0.03 | 0.6 | 25 | 0 | FREE | 0.8522813 | 0.3561979
CTB | Tangerine Peels | untreated | 800 | 2 | 60 | 69.42 | 1.94 | 7.61 | 1.31 |  |  | 19.72 | 0.34 | 0.08 | 0.01887064 | 0.1284932 | 83.6 | 0.357 | 3.671 | 120 | 1.066 | 7 | 150 | 0.05 | 0.03 | 0.6 | 25 | 0 | FREE | 0.8372233 | 0.3812945
CTB | Tangerine Peels | untreated | 800 | 2 | 60 | 69.42 | 1.94 | 7.61 | 1.31 |  |  | 19.72 | 0.34 | 0.08 | 0.01887064 | 0.1284932 | 83.6 | 0.357 | 3.671 | 180 | 1.066 | 7 | 150 | 0.05 | 0.03 | 0.6 | 25 | 0 | FREE | 0.8146363 | 0.4189394
CTB | Tangerine Peels | untreated | 800 | 2 | 60 | 69.42 | 1.94 | 7.61 | 1.31 |  |  | 19.72 | 0.34 | 0.08 | 0.01887064 | 0.1284932 | 83.6 | 0.357 | 3.671 | 360 | 1.066 | 7 | 150 | 0.05 | 0.03 | 0.6 | 25 | 0 | FREE | 0.8056016 | 0.4339974
CTB | Tangerine Peels | untreated | 800 | 2 | 60 | 69.42 | 1.94 | 7.61 | 1.31 |  |  | 19.72 | 0.34 | 0.08 | 0.01887064 | 0.1284932 | 83.6 | 0.357 | 3.671 | 540 | 1.066 | 7 | 150 | 0.05 | 0.03 | 0.6 | 25 | 0 | FREE | 0.8010842 | 0.4415264
CTB | Tangerine Peels | untreated | 800 | 2 | 60 | 69.42 | 1.94 | 7.61 | 1.31 |  |  | 19.72 | 0.34 | 0.08 | 0.01887064 | 0.1284932 | 83.6 | 0.357 | 3.671 | 720 | 1.066 | 7 | 150 | 0.05 | 0.03 | 0.6 | 25 | 0 | FREE | 0.8161421 | 0.4164298
CTB | Tangerine Peels | untreated | 800 | 2 | 60 | 69.42 | 1.94 | 7.61 | 1.31 |  |  | 19.72 | 0.34 | 0.08 | 0.01887064 | 0.1284932 | 83.6 | 0.357 | 3.671 | 1080 | 1.066 | 7 | 150 | 0.05 | 0.03 | 0.6 | 25 | 0 | FREE | 0.7905436 | 0.459094
CTB | Tangerine Peels | untreated | 800 | 2 | 60 | 69.42 | 1.94 | 7.61 | 1.31 |  |  | 19.72 | 0.34 | 0.08 | 0.01887064 | 0.1284932 | 83.6 | 0.357 | 3.671 | 1440 | 1.066 | 7 | 150 | 0.05 | 0.03 | 0.6 | 25 | 0 | FREE | 0.7890378 | 0.4616037
CTB | Tangerine Peels | untreated | 800 | 2 | 60 | 69.42 | 1.94 | 7.61 | 1.31 |  |  | 19.72 | 0.34 | 0.08 | 0.01887064 | 0.1284932 | 83.6 | 0.357 | 3.671 | 2880 | 1.066 | 7 | 150 | 0.05 | 0.03 | 0.6 | 25 | 0 | FREE | 0.7860262 | 0.466623
CTB | Tangerine Peels | untreated | 800 | 2 | 60 | 69.42 | 1.94 | 7.61 | 1.31 |  |  | 19.72 | 0.34 | 0.08 | 0.01887064 | 0.1284932 | 83.6 | 0.357 | 3.671 | 30 | 1.066 | 7 | 150 | 0.05 | 0.03 | 0.6 | 25 | 0 | FREE | 0.8447523 | 0.3687462
CTB | Tangerine Peels | untreated | 800 | 2 | 60 | 69.42 | 1.94 | 7.61 | 1.31 |  |  | 19.72 | 0.34 | 0.08 | 0.01887064 | 0.1284932 | 83.6 | 0.357 | 3.671 | 60 | 1.066 | 7 | 150 | 0.05 | 0.03 | 0.6 | 25 | 0 | FREE | 0.8372233 | 0.3812945
CTB | Tangerine Peels | untreated | 800 | 2 | 60 | 69.42 | 1.94 | 7.61 | 1.31 |  |  | 19.72 | 0.34 | 0.08 | 0.01887064 | 0.1284932 | 83.6 | 0.357 | 3.671 | 120 | 1.066 | 7 | 150 | 0.05 | 0.03 | 0.6 | 25 | 0 | FREE | 0.8221653 | 0.4063911
CTB | Tangerine Peels | untreated | 800 | 2 | 60 | 69.42 | 1.94 | 7.61 | 1.31 |  |  | 19.72 | 0.34 | 0.08 | 0.01887064 | 0.1284932 | 83.6 | 0.357 | 3.671 | 180 | 1.066 | 7 | 150 | 0.05 | 0.03 | 0.6 | 25 | 0 | FREE | 0.8281885 | 0.3963525
CTB | Tangerine Peels | untreated | 800 | 2 | 60 | 69.42 | 1.94 | 7.61 | 1.31 |  |  | 19.72 | 0.34 | 0.08 | 0.01887064 | 0.1284932 | 83.6 | 0.357 | 3.671 | 360 | 1.066 | 7 | 150 | 0.05 | 0.03 | 0.6 | 25 | 0 | FREE | 0.810119 | 0.4264684
CTB | Tangerine Peels | untreated | 800 | 2 | 60 | 69.42 | 1.94 | 7.61 | 1.31 |  |  | 19.72 | 0.34 | 0.08 | 0.01887064 | 0.1284932 | 83.6 | 0.357 | 3.671 | 540 | 1.066 | 7 | 150 | 0.05 | 0.03 | 0.6 | 25 | 0 | FREE | 0.8086132 | 0.4289781
CTB | Tangerine Peels | untreated | 800 | 2 | 60 | 69.42 | 1.94 | 7.61 | 1.31 |  |  | 19.72 | 0.34 | 0.08 | 0.01887064 | 0.1284932 | 83.6 | 0.357 | 3.671 | 720 | 1.066 | 7 | 150 | 0.05 | 0.03 | 0.6 | 25 | 0 | FREE | 0.7890378 | 0.4616037
CTB | Tangerine Peels | untreated | 800 | 2 | 60 | 69.42 | 1.94 | 7.61 | 1.31 |  |  | 19.72 | 0.34 | 0.08 | 0.01887064 | 0.1284932 | 83.6 | 0.357 | 3.671 | 1080 | 1.066 | 7 | 150 | 0.05 | 0.03 | 0.6 | 25 | 0 | FREE | 0.7845204 | 0.4691327
CTB | Tangerine Peels | untreated | 800 | 2 | 60 | 69.42 | 1.94 | 7.61 | 1.31 |  |  | 19.72 | 0.34 | 0.08 | 0.01887064 | 0.1284932 | 83.6 | 0.357 | 3.671 | 1440 | 1.066 | 7 | 150 | 0.05 | 0.03 | 0.6 | 25 | 0 | FREE | 0.7754856 | 0.4841906
CTB | Tangerine Peels | untreated | 800 | 2 | 60 | 69.42 | 1.94 | 7.61 | 1.31 |  |  | 19.72 | 0.34 | 0.08 | 0.01887064 | 0.1284932 | 83.6 | 0.357 | 3.671 | 2880 | 1.066 | 7 | 150 | 0.05 | 0.03 | 0.6 | 25 | 0 | FREE | 0.7890378 | 0.4616037
CTB | Tangerine Peels | untreated | 800 | 2 | 60 | 69.42 | 1.94 | 7.61 | 1.31 |  |  | 19.72 | 0.34 | 0.08 | 0.01887064 | 0.1284932 | 83.6 | 0.357 | 3.671 | 30 | 1.066 | 7 | 150 | 0.05 | 0.03 | 0.6 | 25 | 0 | FREE | 0.8537871 | 0.3536882
CTB | Tangerine Peels | untreated | 800 | 2 | 60 | 69.42 | 1.94 | 7.61 | 1.31 |  |  | 19.72 | 0.34 | 0.08 | 0.01887064 | 0.1284932 | 83.6 | 0.357 | 3.671 | 60 | 1.066 | 7 | 150 | 0.05 | 0.03 | 0.6 | 25 | 0 | FREE | 0.8387291 | 0.3787848
CTB | Tangerine Peels | untreated | 800 | 2 | 60 | 69.42 | 1.94 | 7.61 | 1.31 |  |  | 19.72 | 0.34 | 0.08 | 0.01887064 | 0.1284932 | 83.6 | 0.357 | 3.671 | 120 | 1.066 | 7 | 150 | 0.05 | 0.03 | 0.6 | 25 | 0 | FREE | 0.8312001 | 0.3913331
CTB | Tangerine Peels | untreated | 800 | 2 | 60 | 69.42 | 1.94 | 7.61 | 1.31 |  |  | 19.72 | 0.34 | 0.08 | 0.01887064 | 0.1284932 | 83.6 | 0.357 | 3.671 | 180 | 1.066 | 7 | 150 | 0.05 | 0.03 | 0.6 | 25 | 0 | FREE | 0.810119 | 0.4264684
CTB | Tangerine Peels | untreated | 800 | 2 | 60 | 69.42 | 1.94 | 7.61 | 1.31 |  |  | 19.72 | 0.34 | 0.08 | 0.01887064 | 0.1284932 | 83.6 | 0.357 | 3.671 | 360 | 1.066 | 7 | 150 | 0.05 | 0.03 | 0.6 | 25 | 0 | FREE | 0.8040958 | 0.4365071
CTB | Tangerine Peels | untreated | 800 | 2 | 60 | 69.42 | 1.94 | 7.61 | 1.31 |  |  | 19.72 | 0.34 | 0.08 | 0.01887064 | 0.1284932 | 83.6 | 0.357 | 3.671 | 540 | 1.066 | 7 | 150 | 0.05 | 0.03 | 0.6 | 25 | 0 | FREE | 0.8040958 | 0.4365071
CTB | Tangerine Peels | untreated | 800 | 2 | 60 | 69.42 | 1.94 | 7.61 | 1.31 |  |  | 19.72 | 0.34 | 0.08 | 0.01887064 | 0.1284932 | 83.6 | 0.357 | 3.671 | 720 | 1.066 | 7 | 150 | 0.05 | 0.03 | 0.6 | 25 | 0 | FREE | 0.810119 | 0.4264684
CTB | Tangerine Peels | untreated | 800 | 2 | 60 | 69.42 | 1.94 | 7.61 | 1.31 |  |  | 19.72 | 0.34 | 0.08 | 0.01887064 | 0.1284932 | 83.6 | 0.357 | 3.671 | 1080 | 1.066 | 7 | 150 | 0.05 | 0.03 | 0.6 | 25 | 0 | FREE | 0.7995784 | 0.444036
CTB | Tangerine Peels | untreated | 800 | 2 | 60 | 69.42 | 1.94 | 7.61 | 1.31 |  |  | 19.72 | 0.34 | 0.08 | 0.01887064 | 0.1284932 | 83.6 | 0.357 | 3.671 | 1440 | 1.066 | 7 | 150 | 0.05 | 0.03 | 0.6 | 25 | 0 | FREE | 0.7905436 | 0.459094
CTB | Tangerine Peels | untreated | 800 | 2 | 60 | 69.42 | 1.94 | 7.61 | 1.31 |  |  | 19.72 | 0.34 | 0.08 | 0.01887064 | 0.1284932 | 83.6 | 0.357 | 3.671 | 2880 | 1.066 | 7 | 150 | 0.05 | 0.03 | 0.6 | 25 | 0 | FREE | 0.7784972 | 0.4791713
FTB | Tangerine Peels | untreated | 800 | 2 | 60 | 53.81 | 1.63 | 8.39 | 1.05 |  |  | 35.12 | 0.36 | 0.12 | 0.0195131 | 0.1754321 | 39.1 | 0.18 | 3.64 | 30 | 1.066 | 7 | 150 | 0.05 | 0.03 | 0.6 | 25 | 0 | FREE | 0.4502334 | 1.026278
FTB | Tangerine Peels | untreated | 800 | 2 | 60 | 53.81 | 1.63 | 8.39 | 1.05 |  |  | 35.12 | 0.36 | 0.12 | 0.0195131 | 0.1754321 | 39.1 | 0.18 | 3.64 | 60 | 1.066 | 7 | 150 | 0.05 | 0.03 | 0.6 | 25 | 0 | FREE | 0.3839783 | 1.136703
FTB | Tangerine Peels | untreated | 800 | 2 | 60 | 53.81 | 1.63 | 8.39 | 1.05 |  |  | 35.12 | 0.36 | 0.12 | 0.0195131 | 0.1754321 | 39.1 | 0.18 | 3.64 | 120 | 1.066 | 7 | 150 | 0.05 | 0.03 | 0.6 | 25 | 0 | FREE | 0.3372986 | 1.214502
FTB | Tangerine Peels | untreated | 800 | 2 | 60 | 53.81 | 1.63 | 8.39 | 1.05 |  |  | 35.12 | 0.36 | 0.12 | 0.0195131 | 0.1754321 | 39.1 | 0.18 | 3.64 | 180 | 1.066 | 7 | 150 | 0.05 | 0.03 | 0.6 | 25 | 0 | FREE | 0.2620087 | 1.339985
FTB | Tangerine Peels | untreated | 800 | 2 | 60 | 53.81 | 1.63 | 8.39 | 1.05 |  |  | 35.12 | 0.36 | 0.12 | 0.0195131 | 0.1754321 | 39.1 | 0.18 | 3.64 | 360 | 1.066 | 7 | 150 | 0.05 | 0.03 | 0.6 | 25 | 0 | FREE | 0.1626261 | 1.505623
FTB | Tangerine Peels | untreated | 800 | 2 | 60 | 53.81 | 1.63 | 8.39 | 1.05 |  |  | 35.12 | 0.36 | 0.12 | 0.0195131 | 0.1754321 | 39.1 | 0.18 | 3.64 | 540 | 1.066 | 7 | 150 | 0.05 | 0.03 | 0.6 | 25 | 0 | FREE | 0.09938262 | 1.611029
FTB | Tangerine Peels | untreated | 800 | 2 | 60 | 53.81 | 1.63 | 8.39 | 1.05 |  |  | 35.12 | 0.36 | 0.12 | 0.0195131 | 0.1754321 | 39.1 | 0.18 | 3.64 | 720 | 1.066 | 7 | 150 | 0.05 | 0.03 | 0.6 | 25 | 0 | FREE | 0.09185364 | 1.623577
FTB | Tangerine Peels | untreated | 800 | 2 | 60 | 53.81 | 1.63 | 8.39 | 1.05 |  |  | 35.12 | 0.36 | 0.12 | 0.0195131 | 0.1754321 | 39.1 | 0.18 | 3.64 | 1080 | 1.066 | 7 | 150 | 0.05 | 0.03 | 0.6 | 25 | 0 | FREE | 0.03463334 | 1.718944
FTB | Tangerine Peels | untreated | 800 | 2 | 60 | 53.81 | 1.63 | 8.39 | 1.05 |  |  | 35.12 | 0.36 | 0.12 | 0.0195131 | 0.1754321 | 39.1 | 0.18 | 3.64 | 1440 | 1.066 | 7 | 150 | 0.05 | 0.03 | 0.6 | 25 | 0 | FREE | 0.07679566 | 1.648674
FTB | Tangerine Peels | untreated | 800 | 2 | 60 | 53.81 | 1.63 | 8.39 | 1.05 |  |  | 35.12 | 0.36 | 0.12 | 0.0195131 | 0.1754321 | 39.1 | 0.18 | 3.64 | 2880 | 1.066 | 7 | 150 | 0.05 | 0.03 | 0.6 | 25 | 0 | FREE | 0.02409276 | 1.736512
FTB | Tangerine Peels | untreated | 800 | 2 | 60 | 53.81 | 1.63 | 8.39 | 1.05 |  |  | 35.12 | 0.36 | 0.12 | 0.0195131 | 0.1754321 | 39.1 | 0.18 | 3.64 | 30 | 1.066 | 7 | 150 | 0.05 | 0.03 | 0.6 | 25 | 0 | FREE | 0.4487276 | 1.028787
FTB | Tangerine Peels | untreated | 800 | 2 | 60 | 53.81 | 1.63 | 8.39 | 1.05 |  |  | 35.12 | 0.36 | 0.12 | 0.0195131 | 0.1754321 | 39.1 | 0.18 | 3.64 | 60 | 1.066 | 7 | 150 | 0.05 | 0.03 | 0.6 | 25 | 0 | FREE | 0.4020479 | 1.106587
FTB | Tangerine Peels | untreated | 800 | 2 | 60 | 53.81 | 1.63 | 8.39 | 1.05 |  |  | 35.12 | 0.36 | 0.12 | 0.0195131 | 0.1754321 | 39.1 | 0.18 | 3.64 | 120 | 1.066 | 7 | 150 | 0.05 | 0.03 | 0.6 | 25 | 0 | FREE | 0.3553682 | 1.184386
FTB | Tangerine Peels | untreated | 800 | 2 | 60 | 53.81 | 1.63 | 8.39 | 1.05 |  |  | 35.12 | 0.36 | 0.12 | 0.0195131 | 0.1754321 | 39.1 | 0.18 | 3.64 | 180 | 1.066 | 7 | 150 | 0.05 | 0.03 | 0.6 | 25 | 0 | FREE | 0.3147116 | 1.252147
FTB | Tangerine Peels | untreated | 800 | 2 | 60 | 53.81 | 1.63 | 8.39 | 1.05 |  |  | 35.12 | 0.36 | 0.12 | 0.0195131 | 0.1754321 | 39.1 | 0.18 | 3.64 | 360 | 1.066 | 7 | 150 | 0.05 | 0.03 | 0.6 | 25 | 0 | FREE | 0.1400392 | 1.543268
FTB | Tangerine Peels | untreated | 800 | 2 | 60 | 53.81 | 1.63 | 8.39 | 1.05 |  |  | 35.12 | 0.36 | 0.12 | 0.0195131 | 0.1754321 | 39.1 | 0.18 | 3.64 | 540 | 1.066 | 7 | 150 | 0.05 | 0.03 | 0.6 | 25 | 0 | FREE | 0.08131306 | 1.641145
FTB | Tangerine Peels | untreated | 800 | 2 | 60 | 53.81 | 1.63 | 8.39 | 1.05 |  |  | 35.12 | 0.36 | 0.12 | 0.0195131 | 0.1754321 | 39.1 | 0.18 | 3.64 | 720 | 1.066 | 7 | 150 | 0.05 | 0.03 | 0.6 | 25 | 0 | FREE | 0.07528987 | 1.651184
FTB | Tangerine Peels | untreated | 800 | 2 | 60 | 53.81 | 1.63 | 8.39 | 1.05 |  |  | 35.12 | 0.36 | 0.12 | 0.0195131 | 0.1754321 | 39.1 | 0.18 | 3.64 | 1080 | 1.066 | 7 | 150 | 0.05 | 0.03 | 0.6 | 25 | 0 | FREE | 0.06173769 | 1.673771
FTB | Tangerine Peels | untreated | 800 | 2 | 60 | 53.81 | 1.63 | 8.39 | 1.05 |  |  | 35.12 | 0.36 | 0.12 | 0.0195131 | 0.1754321 | 39.1 | 0.18 | 3.64 | 1440 | 1.066 | 7 | 150 | 0.05 | 0.03 | 0.6 | 25 | 0 | FREE | 0.04818551 | 1.696357
FTB | Tangerine Peels | untreated | 800 | 2 | 60 | 53.81 | 1.63 | 8.39 | 1.05 |  |  | 35.12 | 0.36 | 0.12 | 0.0195131 | 0.1754321 | 39.1 | 0.18 | 3.64 | 2880 | 1.066 | 7 | 150 | 0.05 | 0.03 | 0.6 | 25 | 0 | FREE | 0.02710435 | 1.731493
FTB | Tangerine Peels | untreated | 800 | 2 | 60 | 53.81 | 1.63 | 8.39 | 1.05 |  |  | 35.12 | 0.36 | 0.12 | 0.0195131 | 0.1754321 | 39.1 | 0.18 | 3.64 | 30 | 1.066 | 7 | 150 | 0.05 | 0.03 | 0.6 | 25 | 0 | FREE | 0.4246348 | 1.068942
FTB | Tangerine Peels | untreated | 800 | 2 | 60 | 53.81 | 1.63 | 8.39 | 1.05 |  |  | 35.12 | 0.36 | 0.12 | 0.0195131 | 0.1754321 | 39.1 | 0.18 | 3.64 | 60 | 1.066 | 7 | 150 | 0.05 | 0.03 | 0.6 | 25 | 0 | FREE | 0.4050595 | 1.101568
FTB | Tangerine Peels | untreated | 800 | 2 | 60 | 53.81 | 1.63 | 8.39 | 1.05 |  |  | 35.12 | 0.36 | 0.12 | 0.0195131 | 0.1754321 | 39.1 | 0.18 | 3.64 | 120 | 1.066 | 7 | 150 | 0.05 | 0.03 | 0.6 | 25 | 0 | FREE | 0.349345 | 1.194425
FTB | Tangerine Peels | untreated | 800 | 2 | 60 | 53.81 | 1.63 | 8.39 | 1.05 |  |  | 35.12 | 0.36 | 0.12 | 0.0195131 | 0.1754321 | 39.1 | 0.18 | 3.64 | 180 | 1.066 | 7 | 150 | 0.05 | 0.03 | 0.6 | 25 | 0 | FREE | 0.2605029 | 1.342495
FTB | Tangerine Peels | untreated | 800 | 2 | 60 | 53.81 | 1.63 | 8.39 | 1.05 |  |  | 35.12 | 0.36 | 0.12 | 0.0195131 | 0.1754321 | 39.1 | 0.18 | 3.64 | 360 | 1.066 | 7 | 150 | 0.05 | 0.03 | 0.6 | 25 | 0 | FREE | 0.1445565 | 1.535739
FTB | Tangerine Peels | untreated | 800 | 2 | 60 | 53.81 | 1.63 | 8.39 | 1.05 |  |  | 35.12 | 0.36 | 0.12 | 0.0195131 | 0.1754321 | 39.1 | 0.18 | 3.64 | 540 | 1.066 | 7 | 150 | 0.05 | 0.03 | 0.6 | 25 | 0 | FREE | 0.09787683 | 1.613539
FTB | Tangerine Peels | untreated | 800 | 2 | 60 | 53.81 | 1.63 | 8.39 | 1.05 |  |  | 35.12 | 0.36 | 0.12 | 0.0195131 | 0.1754321 | 39.1 | 0.18 | 3.64 | 720 | 1.066 | 7 | 150 | 0.05 | 0.03 | 0.6 | 25 | 0 | FREE | 0.06926668 | 1.661222
FTB | Tangerine Peels | untreated | 800 | 2 | 60 | 53.81 | 1.63 | 8.39 | 1.05 |  |  | 35.12 | 0.36 | 0.12 | 0.0195131 | 0.1754321 | 39.1 | 0.18 | 3.64 | 1080 | 1.066 | 7 | 150 | 0.05 | 0.03 | 0.6 | 25 | 0 | FREE | 0.0542087 | 1.686319
FTB | Tangerine Peels | untreated | 800 | 2 | 60 | 53.81 | 1.63 | 8.39 | 1.05 |  |  | 35.12 | 0.36 | 0.12 | 0.0195131 | 0.1754321 | 39.1 | 0.18 | 3.64 | 1440 | 1.066 | 7 | 150 | 0.05 | 0.03 | 0.6 | 25 | 0 | FREE | 0.04517392 | 1.701377
FTB | Tangerine Peels | untreated | 800 | 2 | 60 | 53.81 | 1.63 | 8.39 | 1.05 |  |  | 35.12 | 0.36 | 0.12 | 0.0195131 | 0.1754321 | 39.1 | 0.18 | 3.64 | 2880 | 1.066 | 7 | 150 | 0.05 | 0.03 | 0.6 | 25 | 0 | FREE | 0.02559855 | 1.734002
TB | Tangerine Peels | untreated | 800 | 2 | 60 | 81.12 | 1.5 | 4.4 | 2.09 |  |  | 10.89 | 0.22 | 0.04 | 0.0257643 | 0.08000493 | 1.6 | 0.007 | 6.071 | 1440 | 0.4782609 | 7 | 150 | 0.05 | 0.03 | 0.6 | 25 | 0 | FREE | 0.4421544 | 0.06017752
TB | Tangerine Peels | untreated | 800 | 2 | 60 | 81.12 | 1.5 | 4.4 | 2.09 |  |  | 10.89 | 0.22 | 0.04 | 0.0257643 | 0.08000493 | 1.6 | 0.007 | 6.071 | 1440 | 0.9867609 | 7 | 150 | 0.05 | 0.03 | 0.6 | 25 | 0 | FREE | 0.9265834 | 0.1002959
TB | Tangerine Peels | untreated | 800 | 2 | 60 | 81.12 | 1.5 | 4.4 | 2.09 |  |  | 10.89 | 0.22 | 0.04 | 0.0257643 | 0.08000493 | 1.6 | 0.007 | 6.071 | 1440 | 1.964495 | 7 | 150 | 0.05 | 0.03 | 0.6 | 25 | 0 | FREE | 1.792989 | 0.2858432
TB | Tangerine Peels | untreated | 800 | 2 | 60 | 81.12 | 1.5 | 4.4 | 2.09 |  |  | 10.89 | 0.22 | 0.04 | 0.0257643 | 0.08000493 | 1.6 | 0.007 | 6.071 | 1440 | 2.92869 | 7 | 150 | 0.05 | 0.03 | 0.6 | 25 | 0 | FREE | 2.648864 | 0.4663758
TB | Tangerine Peels | untreated | 800 | 2 | 60 | 81.12 | 1.5 | 4.4 | 2.09 |  |  | 10.89 | 0.22 | 0.04 | 0.0257643 | 0.08000493 | 1.6 | 0.007 | 6.071 | 1440 | 4.888672 | 7 | 150 | 0.05 | 0.03 | 0.6 | 25 | 0 | FREE | 4.053708 | 1.391605
TB | Tangerine Peels | untreated | 800 | 2 | 60 | 81.12 | 1.5 | 4.4 | 2.09 |  |  | 10.89 | 0.22 | 0.04 | 0.0257643 | 0.08000493 | 1.6 | 0.007 | 6.071 | 1440 | 9.717166 | 7 | 150 | 0.05 | 0.03 | 0.6 | 25 | 0 | FREE | 7.460509 | 3.761095
TB | Tangerine Peels | untreated | 800 | 2 | 60 | 81.12 | 1.5 | 4.4 | 2.09 |  |  | 10.89 | 0.22 | 0.04 | 0.0257643 | 0.08000493 | 1.6 | 0.007 | 6.071 | 1440 | 0.4782609 | 7 | 150 | 0.05 | 0.03 | 0.6 | 25 | 0 | FREE | 0.4406499 | 0.06268492
TB | Tangerine Peels | untreated | 800 | 2 | 60 | 81.12 | 1.5 | 4.4 | 2.09 |  |  | 10.89 | 0.22 | 0.04 | 0.0257643 | 0.08000493 | 1.6 | 0.007 | 6.071 | 1440 | 0.9867609 | 7 | 150 | 0.05 | 0.03 | 0.6 | 25 | 0 | FREE | 0.911539 | 0.1253698
TB | Tangerine Peels | untreated | 800 | 2 | 60 | 81.12 | 1.5 | 4.4 | 2.09 |  |  | 10.89 | 0.22 | 0.04 | 0.0257643 | 0.08000493 | 1.6 | 0.007 | 6.071 | 1440 | 1.964495 | 7 | 150 | 0.05 | 0.03 | 0.6 | 25 | 0 | FREE | 1.835114 | 0.2156361
TB | Tangerine Peels | untreated | 800 | 2 | 60 | 81.12 | 1.5 | 4.4 | 2.09 |  |  | 10.89 | 0.22 | 0.04 | 0.0257643 | 0.08000493 | 1.6 | 0.007 | 6.071 | 1440 | 2.92869 | 7 | 150 | 0.05 | 0.03 | 0.6 | 25 | 0 | FREE | 2.770724 | 0.2632767
TB | Tangerine Peels | untreated | 800 | 2 | 60 | 81.12 | 1.5 | 4.4 | 2.09 |  |  | 10.89 | 0.22 | 0.04 | 0.0257643 | 0.08000493 | 1.6 | 0.007 | 6.071 | 1440 | 4.888672 | 7 | 150 | 0.05 | 0.03 | 0.6 | 25 | 0 | FREE | 4.602828 | 0.4764054
TB | Tangerine Peels | untreated | 800 | 2 | 60 | 81.12 | 1.5 | 4.4 | 2.09 |  |  | 10.89 | 0.22 | 0.04 | 0.0257643 | 0.08000493 | 1.6 | 0.007 | 6.071 | 1440 | 9.717166 | 7 | 150 | 0.05 | 0.03 | 0.6 | 25 | 0 | FREE | 9.01008 | 1.178477
TB | Tangerine Peels | untreated | 800 | 2 | 60 | 81.12 | 1.5 | 4.4 | 2.09 |  |  | 10.89 | 0.22 | 0.04 | 0.0257643 | 0.08000493 | 1.6 | 0.007 | 6.071 | 1440 | 0.4782609 | 7 | 150 | 0.05 | 0.03 | 0.6 | 25 | 0 | FREE | 0.4451632 | 0.05516273
TB | Tangerine Peels | untreated | 800 | 2 | 60 | 81.12 | 1.5 | 4.4 | 2.09 |  |  | 10.89 | 0.22 | 0.04 | 0.0257643 | 0.08000493 | 1.6 | 0.007 | 6.071 | 1440 | 0.9867609 | 7 | 150 | 0.05 | 0.03 | 0.6 | 25 | 0 | FREE | 0.8964947 | 0.1504438
TB | Tangerine Peels | untreated | 800 | 2 | 60 | 81.12 | 1.5 | 4.4 | 2.09 |  |  | 10.89 | 0.22 | 0.04 | 0.0257643 | 0.08000493 | 1.6 | 0.007 | 6.071 | 1440 | 1.964495 | 7 | 150 | 0.05 | 0.03 | 0.6 | 25 | 0 | FREE | 1.799007 | 0.2758137
TB | Tangerine Peels | untreated | 800 | 2 | 60 | 81.12 | 1.5 | 4.4 | 2.09 |  |  | 10.89 | 0.22 | 0.04 | 0.0257643 | 0.08000493 | 1.6 | 0.007 | 6.071 | 1440 | 2.92869 | 7 | 150 | 0.05 | 0.03 | 0.6 | 25 | 0 | FREE | 2.716564 | 0.353543
TB | Tangerine Peels | untreated | 800 | 2 | 60 | 81.12 | 1.5 | 4.4 | 2.09 |  |  | 10.89 | 0.22 | 0.04 | 0.0257643 | 0.08000493 | 1.6 | 0.007 | 6.071 | 1440 | 4.888672 | 7 | 150 | 0.05 | 0.03 | 0.6 | 25 | 0 | FREE | 4.512562 | 0.6268492
TB | Tangerine Peels | untreated | 800 | 2 | 60 | 81.12 | 1.5 | 4.4 | 2.09 |  |  | 10.89 | 0.22 | 0.04 | 0.0257643 | 0.08000493 | 1.6 | 0.007 | 6.071 | 1440 | 9.717166 | 7 | 150 | 0.05 | 0.03 | 0.6 | 25 | 0 | FREE | 8.829547 | 1.479364
CTB | Tangerine Peels | untreated | 800 | 2 | 60 | 69.42 | 1.94 | 7.61 | 1.31 |  |  | 19.72 | 0.34 | 0.08 | 0.01887064 | 0.1284932 | 83.6 | 0.357 | 3.671 | 1440 | 0.4782609 | 7 | 150 | 0.05 | 0.03 | 0.6 | 25 | 0 | FREE | 0.317286 | 0.2682915
CTB | Tangerine Peels | untreated | 800 | 2 | 60 | 69.42 | 1.94 | 7.61 | 1.31 |  |  | 19.72 | 0.34 | 0.08 | 0.01887064 | 0.1284932 | 83.6 | 0.357 | 3.671 | 1440 | 0.9867609 | 7 | 150 | 0.05 | 0.03 | 0.6 | 25 | 0 | FREE | 0.8002106 | 0.3109172
CTB | Tangerine Peels | untreated | 800 | 2 | 60 | 69.42 | 1.94 | 7.61 | 1.31 |  |  | 19.72 | 0.34 | 0.08 | 0.01887064 | 0.1284932 | 83.6 | 0.357 | 3.671 | 1440 | 1.964495 | 7 | 150 | 0.05 | 0.03 | 0.6 | 25 | 0 | FREE | 1.585377 | 0.631864
CTB | Tangerine Peels | untreated | 800 | 2 | 60 | 69.42 | 1.94 | 7.61 | 1.31 |  |  | 19.72 | 0.34 | 0.08 | 0.01887064 | 0.1284932 | 83.6 | 0.357 | 3.671 | 1440 | 2.92869 | 7 | 150 | 0.05 | 0.03 | 0.6 | 25 | 0 | FREE | 2.454792 | 0.78983
CTB | Tangerine Peels | untreated | 800 | 2 | 60 | 69.42 | 1.94 | 7.61 | 1.31 |  |  | 19.72 | 0.34 | 0.08 | 0.01887064 | 0.1284932 | 83.6 | 0.357 | 3.671 | 1440 | 4.888672 | 7 | 150 | 0.05 | 0.03 | 0.6 | 25 | 0 | FREE | 4.271852 | 1.028033
CTB | Tangerine Peels | untreated | 800 | 2 | 60 | 69.42 | 1.94 | 7.61 | 1.31 |  |  | 19.72 | 0.34 | 0.08 | 0.01887064 | 0.1284932 | 83.6 | 0.357 | 3.671 | 1440 | 9.717166 | 7 | 150 | 0.05 | 0.03 | 0.6 | 25 | 0 | FREE | 8.859636 | 1.429216
CTB | Tangerine Peels | untreated | 800 | 2 | 60 | 69.42 | 1.94 | 7.61 | 1.31 |  |  | 19.72 | 0.34 | 0.08 | 0.01887064 | 0.1284932 | 83.6 | 0.357 | 3.671 | 1440 | 0.4782609 | 7 | 150 | 0.05 | 0.03 | 0.6 | 25 | 0 | FREE | 0.3398526 | 0.2306805
CTB | Tangerine Peels | untreated | 800 | 2 | 60 | 69.42 | 1.94 | 7.61 | 1.31 |  |  | 19.72 | 0.34 | 0.08 | 0.01887064 | 0.1284932 | 83.6 | 0.357 | 3.671 | 1440 | 0.9867609 | 7 | 150 | 0.05 | 0.03 | 0.6 | 25 | 0 | FREE | 0.7460509 | 0.4011835
CTB | Tangerine Peels | untreated | 800 | 2 | 60 | 69.42 | 1.94 | 7.61 | 1.31 |  |  | 19.72 | 0.34 | 0.08 | 0.01887064 | 0.1284932 | 83.6 | 0.357 | 3.671 | 1440 | 1.964495 | 7 | 150 | 0.05 | 0.03 | 0.6 | 25 | 0 | FREE | 1.63051 | 0.5566421
CTB | Tangerine Peels | untreated | 800 | 2 | 60 | 69.42 | 1.94 | 7.61 | 1.31 |  |  | 19.72 | 0.34 | 0.08 | 0.01887064 | 0.1284932 | 83.6 | 0.357 | 3.671 | 1440 | 2.92869 | 7 | 150 | 0.05 | 0.03 | 0.6 | 25 | 0 | FREE | 2.513465 | 0.6920415
CTB | Tangerine Peels | untreated | 800 | 2 | 60 | 69.42 | 1.94 | 7.61 | 1.31 |  |  | 19.72 | 0.34 | 0.08 | 0.01887064 | 0.1284932 | 83.6 | 0.357 | 3.671 | 1440 | 4.888672 | 7 | 150 | 0.05 | 0.03 | 0.6 | 25 | 0 | FREE | 4.309463 | 0.9653478
CTB | Tangerine Peels | untreated | 800 | 2 | 60 | 69.42 | 1.94 | 7.61 | 1.31 |  |  | 19.72 | 0.34 | 0.08 | 0.01887064 | 0.1284932 | 83.6 | 0.357 | 3.671 | 1440 | 9.717166 | 7 | 150 | 0.05 | 0.03 | 0.6 | 25 | 0 | FREE | 8.904769 | 1.353994
CTB | Tangerine Peels | untreated | 800 | 2 | 60 | 69.42 | 1.94 | 7.61 | 1.31 |  |  | 19.72 | 0.34 | 0.08 | 0.01887064 | 0.1284932 | 83.6 | 0.357 | 3.671 | 1440 | 0.4782609 | 7 | 150 | 0.05 | 0.03 | 0.6 | 25 | 0 | FREE | 0.3353393 | 0.2382027
CTB | Tangerine Peels | untreated | 800 | 2 | 60 | 69.42 | 1.94 | 7.61 | 1.31 |  |  | 19.72 | 0.34 | 0.08 | 0.01887064 | 0.1284932 | 83.6 | 0.357 | 3.671 | 1440 | 0.9867609 | 7 | 150 | 0.05 | 0.03 | 0.6 | 25 | 0 | FREE | 0.7505642 | 0.3936613
CTB | Tangerine Peels | untreated | 800 | 2 | 60 | 69.42 | 1.94 | 7.61 | 1.31 |  |  | 19.72 | 0.34 | 0.08 | 0.01887064 | 0.1284932 | 83.6 | 0.357 | 3.671 | 1440 | 1.964495 | 7 | 150 | 0.05 | 0.03 | 0.6 | 25 | 0 | FREE | 1.594403 | 0.6168196
CTB | Tangerine Peels | untreated | 800 | 2 | 60 | 69.42 | 1.94 | 7.61 | 1.31 |  |  | 19.72 | 0.34 | 0.08 | 0.01887064 | 0.1284932 | 83.6 | 0.357 | 3.671 | 1440 | 2.92869 | 7 | 150 | 0.05 | 0.03 | 0.6 | 25 | 0 | FREE | 2.459305 | 0.7823078
CTB | Tangerine Peels | untreated | 800 | 2 | 60 | 69.42 | 1.94 | 7.61 | 1.31 |  |  | 19.72 | 0.34 | 0.08 | 0.01887064 | 0.1284932 | 83.6 | 0.357 | 3.671 | 1440 | 4.888672 | 7 | 150 | 0.05 | 0.03 | 0.6 | 25 | 0 | FREE | 4.219197 | 1.115792
CTB | Tangerine Peels | untreated | 800 | 2 | 60 | 69.42 | 1.94 | 7.61 | 1.31 |  |  | 19.72 | 0.34 | 0.08 | 0.01887064 | 0.1284932 | 83.6 | 0.357 | 3.671 | 1440 | 9.717166 | 7 | 150 | 0.05 | 0.03 | 0.6 | 25 | 0 | FREE | 8.724236 | 1.654882
FTB | Tangerine Peels | untreated | 800 | 2 | 60 | 53.81 | 1.63 | 8.39 | 1.05 |  |  | 35.12 | 0.36 | 0.12 | 0.0195131 | 0.1754321 | 39.1 | 0.18 | 3.64 | 1440 | 0.4782609 | 7 | 150 | 0.05 | 0.03 | 0.6 | 25 | 0 | FREE | -0.004663758 | 0.8048744
FTB | Tangerine Peels | untreated | 800 | 2 | 60 | 53.81 | 1.63 | 8.39 | 1.05 |  |  | 35.12 | 0.36 | 0.12 | 0.0195131 | 0.1754321 | 39.1 | 0.18 | 3.64 | 1440 | 0.9867609 | 7 | 150 | 0.05 | 0.03 | 0.6 | 25 | 0 | FREE | 0.00436287 | 1.63733
FTB | Tangerine Peels | untreated | 800 | 2 | 60 | 53.81 | 1.63 | 8.39 | 1.05 |  |  | 35.12 | 0.36 | 0.12 | 0.0195131 | 0.1754321 | 39.1 | 0.18 | 3.64 | 1440 | 1.964495 | 7 | 150 | 0.05 | 0.03 | 0.6 | 25 | 0 | FREE | 0.4570483 | 2.512412
FTB | Tangerine Peels | untreated | 800 | 2 | 60 | 53.81 | 1.63 | 8.39 | 1.05 |  |  | 35.12 | 0.36 | 0.12 | 0.0195131 | 0.1754321 | 39.1 | 0.18 | 3.64 | 1440 | 2.92869 | 7 | 150 | 0.05 | 0.03 | 0.6 | 25 | 0 | FREE | 0.7577855 | 3.618174
FTB | Tangerine Peels | untreated | 800 | 2 | 60 | 53.81 | 1.63 | 8.39 | 1.05 |  |  | 35.12 | 0.36 | 0.12 | 0.0195131 | 0.1754321 | 39.1 | 0.18 | 3.64 | 1440 | 4.888672 | 7 | 150 | 0.05 | 0.03 | 0.6 | 25 | 0 | FREE | 2.270949 | 4.36287
FTB | Tangerine Peels | untreated | 800 | 2 | 60 | 53.81 | 1.63 | 8.39 | 1.05 |  |  | 35.12 | 0.36 | 0.12 | 0.0195131 | 0.1754321 | 39.1 | 0.18 | 3.64 | 1440 | 9.717166 | 7 | 150 | 0.05 | 0.03 | 0.6 | 25 | 0 | FREE | 6.422446 | 5.491199
FTB | Tangerine Peels | untreated | 800 | 2 | 60 | 53.81 | 1.63 | 8.39 | 1.05 |  |  | 35.12 | 0.36 | 0.12 | 0.0195131 | 0.1754321 | 39.1 | 0.18 | 3.64 | 1440 | 0.4782609 | 7 | 150 | 0.05 | 0.03 | 0.6 | 25 | 0 | FREE | -0.004663758 | 0.8048744
FTB | Tangerine Peels | untreated | 800 | 2 | 60 | 53.81 | 1.63 | 8.39 | 1.05 |  |  | 35.12 | 0.36 | 0.12 | 0.0195131 | 0.1754321 | 39.1 | 0.18 | 3.64 | 1440 | 0.9867609 | 7 | 150 | 0.05 | 0.03 | 0.6 | 25 | 0 | FREE | 0.06153152 | 1.542049
FTB | Tangerine Peels | untreated | 800 | 2 | 60 | 53.81 | 1.63 | 8.39 | 1.05 |  |  | 35.12 | 0.36 | 0.12 | 0.0195131 | 0.1754321 | 39.1 | 0.18 | 3.64 | 1440 | 1.964495 | 7 | 150 | 0.05 | 0.03 | 0.6 | 25 | 0 | FREE | 0.4119151 | 2.587634
FTB | Tangerine Peels | untreated | 800 | 2 | 60 | 53.81 | 1.63 | 8.39 | 1.05 |  |  | 35.12 | 0.36 | 0.12 | 0.0195131 | 0.1754321 | 39.1 | 0.18 | 3.64 | 1440 | 2.92869 | 7 | 150 | 0.05 | 0.03 | 0.6 | 25 | 0 | FREE | 0.7893787 | 3.565518
FTB | Tangerine Peels | untreated | 800 | 2 | 60 | 53.81 | 1.63 | 8.39 | 1.05 |  |  | 35.12 | 0.36 | 0.12 | 0.0195131 | 0.1754321 | 39.1 | 0.18 | 3.64 | 1440 | 4.888672 | 7 | 150 | 0.05 | 0.03 | 0.6 | 25 | 0 | FREE | 2.37626 | 4.187353
FTB | Tangerine Peels | untreated | 800 | 2 | 60 | 53.81 | 1.63 | 8.39 | 1.05 |  |  | 35.12 | 0.36 | 0.12 | 0.0195131 | 0.1754321 | 39.1 | 0.18 | 3.64 | 1440 | 9.717166 | 7 | 150 | 0.05 | 0.03 | 0.6 | 25 | 0 | FREE | 6.527757 | 5.315681
FTB | Tangerine Peels | untreated | 800 | 2 | 60 | 53.81 | 1.63 | 8.39 | 1.05 |  |  | 35.12 | 0.36 | 0.12 | 0.0195131 | 0.1754321 | 39.1 | 0.18 | 3.64 | 1440 | 0.4782609 | 7 | 150 | 0.05 | 0.03 | 0.6 | 25 | 0 | FREE | -0.007672634 | 0.8098892
FTB | Tangerine Peels | untreated | 800 | 2 | 60 | 53.81 | 1.63 | 8.39 | 1.05 |  |  | 35.12 | 0.36 | 0.12 | 0.0195131 | 0.1754321 | 39.1 | 0.18 | 3.64 | 1440 | 0.9867609 | 7 | 150 | 0.05 | 0.03 | 0.6 | 25 | 0 | FREE | -0.001654882 | 1.64736
FTB | Tangerine Peels | untreated | 800 | 2 | 60 | 53.81 | 1.63 | 8.39 | 1.05 |  |  | 35.12 | 0.36 | 0.12 | 0.0195131 | 0.1754321 | 39.1 | 0.18 | 3.64 | 1440 | 1.964495 | 7 | 150 | 0.05 | 0.03 | 0.6 | 25 | 0 | FREE | 0.3998796 | 2.607693
FTB | Tangerine Peels | untreated | 800 | 2 | 60 | 53.81 | 1.63 | 8.39 | 1.05 |  |  | 35.12 | 0.36 | 0.12 | 0.0195131 | 0.1754321 | 39.1 | 0.18 | 3.64 | 1440 | 2.92869 | 7 | 150 | 0.05 | 0.03 | 0.6 | 25 | 0 | FREE | 0.7713254 | 3.595607
FTB | Tangerine Peels | untreated | 800 | 2 | 60 | 53.81 | 1.63 | 8.39 | 1.05 |  |  | 35.12 | 0.36 | 0.12 | 0.0195131 | 0.1754321 | 39.1 | 0.18 | 3.64 | 1440 | 4.888672 | 7 | 150 | 0.05 | 0.03 | 0.6 | 25 | 0 | FREE | 2.346171 | 4.237501
FTB | Tangerine Peels | untreated | 800 | 2 | 60 | 53.81 | 1.63 | 8.39 | 1.05 |  |  | 35.12 | 0.36 | 0.12 | 0.0195131 | 0.1754321 | 39.1 | 0.18 | 3.64 | 1440 | 9.717166 | 7 | 150 | 0.05 | 0.03 | 0.6 | 25 | 0 | FREE | 6.467579 | 5.415977
TB | Tangerine Peels | untreated | 800 | 2 | 60 | 81.12 | 1.5 | 4.4 | 2.09 |  |  | 10.89 | 0.22 | 0.04 | 0.0257643 | 0.08000493 | 1.6 | 0.007 | 6.071 | 1440 | 1.001 | 3 | 150 | 0.05 | 0.03 | 0.6 | 25 | 0 | FREE | 0.9013099 | 0.1661501
TB | Tangerine Peels | untreated | 800 | 2 | 60 | 81.12 | 1.5 | 4.4 | 2.09 |  |  | 10.89 | 0.22 | 0.04 | 0.0257643 | 0.08000493 | 1.6 | 0.007 | 6.071 | 1440 | 1.001 | 5 | 150 | 0.05 | 0.03 | 0.6 | 25 | 0 | FREE | 0.8715391 | 0.2157681
TB | Tangerine Peels | untreated | 800 | 2 | 60 | 81.12 | 1.5 | 4.4 | 2.09 |  |  | 10.89 | 0.22 | 0.04 | 0.0257643 | 0.08000493 | 1.6 | 0.007 | 6.071 | 1440 | 1.001 | 7 | 150 | 0.05 | 0.03 | 0.6 | 25 | 0 | FREE | 0.8879131 | 0.1884782
TB | Tangerine Peels | untreated | 800 | 2 | 60 | 81.12 | 1.5 | 4.4 | 2.09 |  |  | 10.89 | 0.22 | 0.04 | 0.0257643 | 0.08000493 | 1.6 | 0.007 | 6.071 | 1440 | 1.001 | 9 | 150 | 0.05 | 0.03 | 0.6 | 25 | 0 | FREE | 0.8923787 | 0.1810355
TB | Tangerine Peels | untreated | 800 | 2 | 60 | 81.12 | 1.5 | 4.4 | 2.09 |  |  | 10.89 | 0.22 | 0.04 | 0.0257643 | 0.08000493 | 1.6 | 0.007 | 6.071 | 1440 | 1.001 | 3 | 150 | 0.05 | 0.03 | 0.6 | 25 | 0 | FREE | 0.8774933 | 0.2058445
TB | Tangerine Peels | untreated | 800 | 2 | 60 | 81.12 | 1.5 | 4.4 | 2.09 |  |  | 10.89 | 0.22 | 0.04 | 0.0257643 | 0.08000493 | 1.6 | 0.007 | 6.071 | 1440 | 1.001 | 5 | 150 | 0.05 | 0.03 | 0.6 | 25 | 0 | FREE | 0.8670735 | 0.2232108
TB | Tangerine Peels | untreated | 800 | 2 | 60 | 81.12 | 1.5 | 4.4 | 2.09 |  |  | 10.89 | 0.22 | 0.04 | 0.0257643 | 0.08000493 | 1.6 | 0.007 | 6.071 | 1440 | 1.001 | 7 | 150 | 0.05 | 0.03 | 0.6 | 25 | 0 | FREE | 0.8834475 | 0.1959209
TB | Tangerine Peels | untreated | 800 | 2 | 60 | 81.12 | 1.5 | 4.4 | 2.09 |  |  | 10.89 | 0.22 | 0.04 | 0.0257643 | 0.08000493 | 1.6 | 0.007 | 6.071 | 1440 | 1.001 | 9 | 150 | 0.05 | 0.03 | 0.6 | 25 | 0 | FREE | 0.8923787 | 0.1810355
TB | Tangerine Peels | untreated | 800 | 2 | 60 | 81.12 | 1.5 | 4.4 | 2.09 |  |  | 10.89 | 0.22 | 0.04 | 0.0257643 | 0.08000493 | 1.6 | 0.007 | 6.071 | 1440 | 1.001 | 3 | 150 | 0.05 | 0.03 | 0.6 | 25 | 0 | FREE | 0.9027985 | 0.1636692
TB | Tangerine Peels | untreated | 800 | 2 | 60 | 81.12 | 1.5 | 4.4 | 2.09 |  |  | 10.89 | 0.22 | 0.04 | 0.0257643 | 0.08000493 | 1.6 | 0.007 | 6.071 | 1440 | 1.001 | 5 | 150 | 0.05 | 0.03 | 0.6 | 25 | 0 | FREE | 0.9013099 | 0.1661501
TB | Tangerine Peels | untreated | 800 | 2 | 60 | 81.12 | 1.5 | 4.4 | 2.09 |  |  | 10.89 | 0.22 | 0.04 | 0.0257643 | 0.08000493 | 1.6 | 0.007 | 6.071 | 1440 | 1.001 | 7 | 150 | 0.05 | 0.03 | 0.6 | 25 | 0 | FREE | 0.8715391 | 0.2157681
TB | Tangerine Peels | untreated | 800 | 2 | 60 | 81.12 | 1.5 | 4.4 | 2.09 |  |  | 10.89 | 0.22 | 0.04 | 0.0257643 | 0.08000493 | 1.6 | 0.007 | 6.071 | 1440 | 1.001 | 9 | 150 | 0.05 | 0.03 | 0.6 | 25 | 0 | FREE | 0.8834475 | 0.1959209
CTB | Tangerine Peels | untreated | 800 | 2 | 60 | 69.42 | 1.94 | 7.61 | 1.31 |  |  | 19.72 | 0.34 | 0.08 | 0.01887064 | 0.1284932 | 83.6 | 0.357 | 3.671 | 1440 | 1.001 | 3 | 150 | 0.05 | 0.03 | 0.6 | 25 | 0 | FREE | 0.710777 | 0.483705
CTB | Tangerine Peels | untreated | 800 | 2 | 60 | 69.42 | 1.94 | 7.61 | 1.31 |  |  | 19.72 | 0.34 | 0.08 | 0.01887064 | 0.1284932 | 83.6 | 0.357 | 3.671 | 1440 | 1.001 | 5 | 150 | 0.05 | 0.03 | 0.6 | 25 | 0 | FREE | 0.7345936 | 0.4440106
CTB | Tangerine Peels | untreated | 800 | 2 | 60 | 69.42 | 1.94 | 7.61 | 1.31 |  |  | 19.72 | 0.34 | 0.08 | 0.01887064 | 0.1284932 | 83.6 | 0.357 | 3.671 | 1440 | 1.001 | 7 | 150 | 0.05 | 0.03 | 0.6 | 25 | 0 | FREE | 0.7271509 | 0.4564151
CTB | Tangerine Peels | untreated | 800 | 2 | 60 | 69.42 | 1.94 | 7.61 | 1.31 |  |  | 19.72 | 0.34 | 0.08 | 0.01887064 | 0.1284932 | 83.6 | 0.357 | 3.671 | 1440 | 1.001 | 9 | 150 | 0.05 | 0.03 | 0.6 | 25 | 0 | FREE | 0.6988687 | 0.5035521
CTB | Tangerine Peels | untreated | 800 | 2 | 60 | 69.42 | 1.94 | 7.61 | 1.31 |  |  | 19.72 | 0.34 | 0.08 | 0.01887064 | 0.1284932 | 83.6 | 0.357 | 3.671 | 1440 | 1.001 | 3 | 150 | 0.05 | 0.03 | 0.6 | 25 | 0 | FREE | 0.7390592 | 0.4365679
CTB | Tangerine Peels | untreated | 800 | 2 | 60 | 69.42 | 1.94 | 7.61 | 1.31 |  |  | 19.72 | 0.34 | 0.08 | 0.01887064 | 0.1284932 | 83.6 | 0.357 | 3.671 | 1440 | 1.001 | 5 | 150 | 0.05 | 0.03 | 0.6 | 25 | 0 | FREE | 0.7465019 | 0.4241634
CTB | Tangerine Peels | untreated | 800 | 2 | 60 | 69.42 | 1.94 | 7.61 | 1.31 |  |  | 19.72 | 0.34 | 0.08 | 0.01887064 | 0.1284932 | 83.6 | 0.357 | 3.671 | 1440 | 1.001 | 7 | 150 | 0.05 | 0.03 | 0.6 | 25 | 0 | FREE | 0.6958916 | 0.5085139
CTB | Tangerine Peels | untreated | 800 | 2 | 60 | 69.42 | 1.94 | 7.61 | 1.31 |  |  | 19.72 | 0.34 | 0.08 | 0.01887064 | 0.1284932 | 83.6 | 0.357 | 3.671 | 1440 | 1.001 | 9 | 150 | 0.05 | 0.03 | 0.6 | 25 | 0 | FREE | 0.7256624 | 0.458896
CTB | Tangerine Peels | untreated | 800 | 2 | 60 | 69.42 | 1.94 | 7.61 | 1.31 |  |  | 19.72 | 0.34 | 0.08 | 0.01887064 | 0.1284932 | 83.6 | 0.357 | 3.671 | 1440 | 1.001 | 3 | 150 | 0.05 | 0.03 | 0.6 | 25 | 0 | FREE | 0.7598988 | 0.4018354
CTB | Tangerine Peels | untreated | 800 | 2 | 60 | 69.42 | 1.94 | 7.61 | 1.31 |  |  | 19.72 | 0.34 | 0.08 | 0.01887064 | 0.1284932 | 83.6 | 0.357 | 3.671 | 1440 | 1.001 | 5 | 150 | 0.05 | 0.03 | 0.6 | 25 | 0 | FREE | 0.7226853 | 0.4638578
CTB | Tangerine Peels | untreated | 800 | 2 | 60 | 69.42 | 1.94 | 7.61 | 1.31 |  |  | 19.72 | 0.34 | 0.08 | 0.01887064 | 0.1284932 | 83.6 | 0.357 | 3.671 | 1440 | 1.001 | 7 | 150 | 0.05 | 0.03 | 0.6 | 25 | 0 | FREE | 0.7092885 | 0.4861859
CTB | Tangerine Peels | untreated | 800 | 2 | 60 | 69.42 | 1.94 | 7.61 | 1.31 |  |  | 19.72 | 0.34 | 0.08 | 0.01887064 | 0.1284932 | 83.6 | 0.357 | 3.671 | 1440 | 1.001 | 9 | 150 | 0.05 | 0.03 | 0.6 | 25 | 0 | FREE | 0.7211968 | 0.4663387
FTB | Tangerine Peels | untreated | 800 | 2 | 60 | 53.81 | 1.63 | 8.39 | 1.05 |  |  | 35.12 | 0.36 | 0.12 | 0.0195131 | 0.1754321 | 39.1 | 0.18 | 3.64 | 1440 | 1.001 | 3 | 150 | 0.05 | 0.03 | 0.6 | 25 | 0 | FREE | 0.06326288 | 1.562895
FTB | Tangerine Peels | untreated | 800 | 2 | 60 | 53.81 | 1.63 | 8.39 | 1.05 |  |  | 35.12 | 0.36 | 0.12 | 0.0195131 | 0.1754321 | 39.1 | 0.18 | 3.64 | 1440 | 1.001 | 5 | 150 | 0.05 | 0.03 | 0.6 | 25 | 0 | FREE | 0.01860673 | 1.637322
FTB | Tangerine Peels | untreated | 800 | 2 | 60 | 53.81 | 1.63 | 8.39 | 1.05 |  |  | 35.12 | 0.36 | 0.12 | 0.0195131 | 0.1754321 | 39.1 | 0.18 | 3.64 | 1440 | 1.001 | 7 | 150 | 0.05 | 0.03 | 0.6 | 25 | 0 | FREE | 0.00818696 | 1.654688
FTB | Tangerine Peels | untreated | 800 | 2 | 60 | 53.81 | 1.63 | 8.39 | 1.05 |  |  | 35.12 | 0.36 | 0.12 | 0.0195131 | 0.1754321 | 39.1 | 0.18 | 3.64 | 1440 | 1.001 | 9 | 150 | 0.05 | 0.03 | 0.6 | 25 | 0 | FREE | 0.02009527 | 1.634841
FTB | Tangerine Peels | untreated | 800 | 2 | 60 | 53.81 | 1.63 | 8.39 | 1.05 |  |  | 35.12 | 0.36 | 0.12 | 0.0195131 | 0.1754321 | 39.1 | 0.18 | 3.64 | 1440 | 1.001 | 3 | 150 | 0.05 | 0.03 | 0.6 | 25 | 0 | FREE | 0.07070557 | 1.550491
FTB | Tangerine Peels | untreated | 800 | 2 | 60 | 53.81 | 1.63 | 8.39 | 1.05 |  |  | 35.12 | 0.36 | 0.12 | 0.0195131 | 0.1754321 | 39.1 | 0.18 | 3.64 | 1440 | 1.001 | 5 | 150 | 0.05 | 0.03 | 0.6 | 25 | 0 | FREE | 0.009675499 | 1.652208
FTB | Tangerine Peels | untreated | 800 | 2 | 60 | 53.81 | 1.63 | 8.39 | 1.05 |  |  | 35.12 | 0.36 | 0.12 | 0.0195131 | 0.1754321 | 39.1 | 0.18 | 3.64 | 1440 | 1.001 | 7 | 150 | 0.05 | 0.03 | 0.6 | 25 | 0 | FREE | 0.03349211 | 1.612513
FTB | Tangerine Peels | untreated | 800 | 2 | 60 | 53.81 | 1.63 | 8.39 | 1.05 |  |  | 35.12 | 0.36 | 0.12 | 0.0195131 | 0.1754321 | 39.1 | 0.18 | 3.64 | 1440 | 1.001 | 9 | 150 | 0.05 | 0.03 | 0.6 | 25 | 0 | FREE | -0.0007442691 | 1.669574
FTB | Tangerine Peels | untreated | 800 | 2 | 60 | 53.81 | 1.63 | 8.39 | 1.05 |  |  | 35.12 | 0.36 | 0.12 | 0.0195131 | 0.1754321 | 39.1 | 0.18 | 3.64 | 1440 | 1.001 | 3 | 150 | 0.05 | 0.03 | 0.6 | 25 | 0 | FREE | 0.03349211 | 1.612513
FTB | Tangerine Peels | untreated | 800 | 2 | 60 | 53.81 | 1.63 | 8.39 | 1.05 |  |  | 35.12 | 0.36 | 0.12 | 0.0195131 | 0.1754321 | 39.1 | 0.18 | 3.64 | 1440 | 1.001 | 5 | 150 | 0.05 | 0.03 | 0.6 | 25 | 0 | FREE | 0.0007442691 | 1.667093
FTB | Tangerine Peels | untreated | 800 | 2 | 60 | 53.81 | 1.63 | 8.39 | 1.05 |  |  | 35.12 | 0.36 | 0.12 | 0.0195131 | 0.1754321 | 39.1 | 0.18 | 3.64 | 1440 | 1.001 | 7 | 150 | 0.05 | 0.03 | 0.6 | 25 | 0 | FREE | 0.003721346 | 1.662131
FTB | Tangerine Peels | untreated | 800 | 2 | 60 | 53.81 | 1.63 | 8.39 | 1.05 |  |  | 35.12 | 0.36 | 0.12 | 0.0195131 | 0.1754321 | 39.1 | 0.18 | 3.64 | 1440 | 1.001 | 9 | 150 | 0.05 | 0.03 | 0.6 | 25 | 0 | FREE | 0.0215838 | 1.63236
TB | Tangerine Peels | untreated | 800 | 2 | 60 | 81.12 | 1.5 | 4.4 | 2.09 |  |  | 10.89 | 0.22 | 0.04 | 0.0257643 | 0.08000493 | 1.6 | 0.007 | 6.071 | 1440 | 1.000296 | 7 | 150 | 0.05 | 0.03 | 0.6 | 15 | 0 | FREE | 0.9484826 | 0.08635579
TB | Tangerine Peels | untreated | 800 | 2 | 60 | 81.12 | 1.5 | 4.4 | 2.09 |  |  | 10.89 | 0.22 | 0.04 | 0.0257643 | 0.08000493 | 1.6 | 0.007 | 6.071 | 1440 | 1.000296 | 7 | 150 | 0.05 | 0.03 | 0.6 | 25 | 0 | FREE | 0.9647668 | 0.0592154
TB | Tangerine Peels | untreated | 800 | 2 | 60 | 81.12 | 1.5 | 4.4 | 2.09 |  |  | 10.89 | 0.22 | 0.04 | 0.0257643 | 0.08000493 | 1.6 | 0.007 | 6.071 | 1440 | 1.000296 | 7 | 150 | 0.05 | 0.03 | 0.6 | 35 | 0 | FREE | 0.9336788 | 0.1110289
TB | Tangerine Peels | untreated | 800 | 2 | 60 | 81.12 | 1.5 | 4.4 | 2.09 |  |  | 10.89 | 0.22 | 0.04 | 0.0257643 | 0.08000493 | 1.6 | 0.007 | 6.071 | 1440 | 1.000296 | 7 | 150 | 0.05 | 0.03 | 0.6 | 15 | 0 | FREE | 0.9425611 | 0.09622502
TB | Tangerine Peels | untreated | 800 | 2 | 60 | 81.12 | 1.5 | 4.4 | 2.09 |  |  | 10.89 | 0.22 | 0.04 | 0.0257643 | 0.08000493 | 1.6 | 0.007 | 6.071 | 1440 | 1.000296 | 7 | 150 | 0.05 | 0.03 | 0.6 | 25 | 0 | FREE | 0.9470022 | 0.08882309
TB | Tangerine Peels | untreated | 800 | 2 | 60 | 81.12 | 1.5 | 4.4 | 2.09 |  |  | 10.89 | 0.22 | 0.04 | 0.0257643 | 0.08000493 | 1.6 | 0.007 | 6.071 | 1440 | 1.000296 | 7 | 150 | 0.05 | 0.03 | 0.6 | 35 | 0 | FREE | 0.9440415 | 0.09375771
TB | Tangerine Peels | untreated | 800 | 2 | 60 | 81.12 | 1.5 | 4.4 | 2.09 |  |  | 10.89 | 0.22 | 0.04 | 0.0257643 | 0.08000493 | 1.6 | 0.007 | 6.071 | 1440 | 1.000296 | 7 | 150 | 0.05 | 0.03 | 0.6 | 15 | 0 | FREE | 0.9544041 | 0.07648655
TB | Tangerine Peels | untreated | 800 | 2 | 60 | 81.12 | 1.5 | 4.4 | 2.09 |  |  | 10.89 | 0.22 | 0.04 | 0.0257643 | 0.08000493 | 1.6 | 0.007 | 6.071 | 1440 | 1.000296 | 7 | 150 | 0.05 | 0.03 | 0.6 | 25 | 0 | FREE | 0.9425611 | 0.09622502
TB | Tangerine Peels | untreated | 800 | 2 | 60 | 81.12 | 1.5 | 4.4 | 2.09 |  |  | 10.89 | 0.22 | 0.04 | 0.0257643 | 0.08000493 | 1.6 | 0.007 | 6.071 | 1440 | 1.000296 | 7 | 150 | 0.05 | 0.03 | 0.6 | 35 | 0 | FREE | 0.9099926 | 0.1505058
CTB | Tangerine Peels | untreated | 800 | 2 | 60 | 69.42 | 1.94 | 7.61 | 1.31 |  |  | 19.72 | 0.34 | 0.08 | 0.01887064 | 0.1284932 | 83.6 | 0.357 | 3.671 | 1440 | 1.000296 | 7 | 150 | 0.05 | 0.03 | 0.6 | 15 | 0 | FREE | 0.8715026 | 0.2146558
CTB | Tangerine Peels | untreated | 800 | 2 | 60 | 69.42 | 1.94 | 7.61 | 1.31 |  |  | 19.72 | 0.34 | 0.08 | 0.01887064 | 0.1284932 | 83.6 | 0.357 | 3.671 | 1440 | 1.000296 | 7 | 150 | 0.05 | 0.03 | 0.6 | 25 | 0 | FREE | 0.7930422 | 0.3454231
CTB | Tangerine Peels | untreated | 800 | 2 | 60 | 69.42 | 1.94 | 7.61 | 1.31 |  |  | 19.72 | 0.34 | 0.08 | 0.01887064 | 0.1284932 | 83.6 | 0.357 | 3.671 | 1440 | 1.000296 | 7 | 150 | 0.05 | 0.03 | 0.6 | 35 | 0 | FREE | 0.6982976 | 0.5033309
CTB | Tangerine Peels | untreated | 800 | 2 | 60 | 69.42 | 1.94 | 7.61 | 1.31 |  |  | 19.72 | 0.34 | 0.08 | 0.01887064 | 0.1284932 | 83.6 | 0.357 | 3.671 | 1440 | 1.000296 | 7 | 150 | 0.05 | 0.03 | 0.6 | 15 | 0 | FREE | 0.8433753 | 0.2615347
CTB | Tangerine Peels | untreated | 800 | 2 | 60 | 69.42 | 1.94 | 7.61 | 1.31 |  |  | 19.72 | 0.34 | 0.08 | 0.01887064 | 0.1284932 | 83.6 | 0.357 | 3.671 | 1440 | 1.000296 | 7 | 150 | 0.05 | 0.03 | 0.6 | 25 | 0 | FREE | 0.7915618 | 0.3478905
CTB | Tangerine Peels | untreated | 800 | 2 | 60 | 69.42 | 1.94 | 7.61 | 1.31 |  |  | 19.72 | 0.34 | 0.08 | 0.01887064 | 0.1284932 | 83.6 | 0.357 | 3.671 | 1440 | 1.000296 | 7 | 150 | 0.05 | 0.03 | 0.6 | 35 | 0 | FREE | 0.6376018 | 0.6044905
CTB | Tangerine Peels | untreated | 800 | 2 | 60 | 69.42 | 1.94 | 7.61 | 1.31 |  |  | 19.72 | 0.34 | 0.08 | 0.01887064 | 0.1284932 | 83.6 | 0.357 | 3.671 | 1440 | 1.000296 | 7 | 150 | 0.05 | 0.03 | 0.6 | 15 | 0 | FREE | 0.8285714 | 0.2862077
CTB | Tangerine Peels | untreated | 800 | 2 | 60 | 69.42 | 1.94 | 7.61 | 1.31 |  |  | 19.72 | 0.34 | 0.08 | 0.01887064 | 0.1284932 | 83.6 | 0.357 | 3.671 | 1440 | 1.000296 | 7 | 150 | 0.05 | 0.03 | 0.6 | 25 | 0 | FREE | 0.807846 | 0.3207501
CTB | Tangerine Peels | untreated | 800 | 2 | 60 | 69.42 | 1.94 | 7.61 | 1.31 |  |  | 19.72 | 0.34 | 0.08 | 0.01887064 | 0.1284932 | 83.6 | 0.357 | 3.671 | 1440 | 1.000296 | 7 | 150 | 0.05 | 0.03 | 0.6 | 35 | 0 | FREE | 0.6479645 | 0.5872193
FTB | Tangerine Peels | untreated | 800 | 2 | 60 | 53.81 | 1.63 | 8.39 | 1.05 |  |  | 35.12 | 0.36 | 0.12 | 0.0195131 | 0.1754321 | 39.1 | 0.18 | 3.64 | 1440 | 1.000296 | 7 | 150 | 0.05 | 0.03 | 0.6 | 15 | 0 | FREE | 0.03952628 | 1.601283
FTB | Tangerine Peels | untreated | 800 | 2 | 60 | 53.81 | 1.63 | 8.39 | 1.05 |  |  | 35.12 | 0.36 | 0.12 | 0.0195131 | 0.1754321 | 39.1 | 0.18 | 3.64 | 1440 | 1.000296 | 7 | 150 | 0.05 | 0.03 | 0.6 | 25 | 0 | FREE | 0.02916358 | 1.618554
FTB | Tangerine Peels | untreated | 800 | 2 | 60 | 53.81 | 1.63 | 8.39 | 1.05 |  |  | 35.12 | 0.36 | 0.12 | 0.0195131 | 0.1754321 | 39.1 | 0.18 | 3.64 | 1440 | 1.000296 | 7 | 150 | 0.05 | 0.03 | 0.6 | 35 | 0 | FREE | 0.01287935 | 1.645695
FTB | Tangerine Peels | untreated | 800 | 2 | 60 | 53.81 | 1.63 | 8.39 | 1.05 |  |  | 35.12 | 0.36 | 0.12 | 0.0195131 | 0.1754321 | 39.1 | 0.18 | 3.64 | 1440 | 1.000296 | 7 | 150 | 0.05 | 0.03 | 0.6 | 15 | 0 | FREE | 0.03212435 | 1.61362
FTB | Tangerine Peels | untreated | 800 | 2 | 60 | 53.81 | 1.63 | 8.39 | 1.05 |  |  | 35.12 | 0.36 | 0.12 | 0.0195131 | 0.1754321 | 39.1 | 0.18 | 3.64 | 1440 | 1.000296 | 7 | 150 | 0.05 | 0.03 | 0.6 | 25 | 0 | FREE | 0.05284974 | 1.579077
FTB | Tangerine Peels | untreated | 800 | 2 | 60 | 53.81 | 1.63 | 8.39 | 1.05 |  |  | 35.12 | 0.36 | 0.12 | 0.0195131 | 0.1754321 | 39.1 | 0.18 | 3.64 | 1440 | 1.000296 | 7 | 150 | 0.05 | 0.03 | 0.6 | 35 | 0 | FREE | 0.03508512 | 1.608685
FTB | Tangerine Peels | untreated | 800 | 2 | 60 | 53.81 | 1.63 | 8.39 | 1.05 |  |  | 35.12 | 0.36 | 0.12 | 0.0195131 | 0.1754321 | 39.1 | 0.18 | 3.64 | 1440 | 1.000296 | 7 | 150 | 0.05 | 0.03 | 0.6 | 15 | 0 | FREE | 0.006957809 | 1.655564
FTB | Tangerine Peels | untreated | 800 | 2 | 60 | 53.81 | 1.63 | 8.39 | 1.05 |  |  | 35.12 | 0.36 | 0.12 | 0.0195131 | 0.1754321 | 39.1 | 0.18 | 3.64 | 1440 | 1.000296 | 7 | 150 | 0.05 | 0.03 | 0.6 | 25 | 0 | FREE | 0.02176166 | 1.630891
FTB | Tangerine Peels | untreated | 800 | 2 | 60 | 53.81 | 1.63 | 8.39 | 1.05 |  |  | 35.12 | 0.36 | 0.12 | 0.0195131 | 0.1754321 | 39.1 | 0.18 | 3.64 | 1440 | 1.000296 | 7 | 150 | 0.05 | 0.03 | 0.6 | 35 | 0 | FREE | 0.01584012 | 1.64076
TB | Tangerine Peels | untreated | 800 | 2 | 60 | 81.12 | 1.5 | 4.4 | 2.09 |  |  | 10.89 | 0.22 | 0.04 | 0.0257643 | 0.08000493 | 1.6 | 0.007 | 6.071 | 1440 | 1.001042 | 7 | 150 | 0.05 | 0.03 | 0.6 | 25 | 0.1 | Cl- | 0.9057755 | 0.1587775
TB | Tangerine Peels | untreated | 800 | 2 | 60 | 81.12 | 1.5 | 4.4 | 2.09 |  |  | 10.89 | 0.22 | 0.04 | 0.0257643 | 0.08000493 | 1.6 | 0.007 | 6.071 | 1440 | 1.001042 | 7 | 150 | 0.05 | 0.03 | 0.6 | 25 | 0.2 | Cl- | 0.8953558 | 0.1761437
TB | Tangerine Peels | untreated | 800 | 2 | 60 | 81.12 | 1.5 | 4.4 | 2.09 |  |  | 10.89 | 0.22 | 0.04 | 0.0257643 | 0.08000493 | 1.6 | 0.007 | 6.071 | 1440 | 1.001042 | 7 | 150 | 0.05 | 0.03 | 0.6 | 25 | 0.3 | Cl- | 0.8894016 | 0.1860673
TB | Tangerine Peels | untreated | 800 | 2 | 60 | 81.12 | 1.5 | 4.4 | 2.09 |  |  | 10.89 | 0.22 | 0.04 | 0.0257643 | 0.08000493 | 1.6 | 0.007 | 6.071 | 1440 | 1.001042 | 7 | 150 | 0.05 | 0.03 | 0.6 | 25 | 0.1 | Cl- | 0.8953558 | 0.1761437
TB | Tangerine Peels | untreated | 800 | 2 | 60 | 81.12 | 1.5 | 4.4 | 2.09 |  |  | 10.89 | 0.22 | 0.04 | 0.0257643 | 0.08000493 | 1.6 | 0.007 | 6.071 | 1440 | 1.001042 | 7 | 150 | 0.05 | 0.03 | 0.6 | 25 | 0.2 | Cl- | 0.8908901 | 0.1835864
TB | Tangerine Peels | untreated | 800 | 2 | 60 | 81.12 | 1.5 | 4.4 | 2.09 |  |  | 10.89 | 0.22 | 0.04 | 0.0257643 | 0.08000493 | 1.6 | 0.007 | 6.071 | 1440 | 1.001042 | 7 | 150 | 0.05 | 0.03 | 0.6 | 25 | 0.3 | Cl- | 0.8998214 | 0.168701
TB | Tangerine Peels | untreated | 800 | 2 | 60 | 81.12 | 1.5 | 4.4 | 2.09 |  |  | 10.89 | 0.22 | 0.04 | 0.0257643 | 0.08000493 | 1.6 | 0.007 | 6.071 | 1440 | 1.001042 | 7 | 150 | 0.05 | 0.03 | 0.6 | 25 | 0.1 | Cl- | 0.9013099 | 0.1662201
TB | Tangerine Peels | untreated | 800 | 2 | 60 | 81.12 | 1.5 | 4.4 | 2.09 |  |  | 10.89 | 0.22 | 0.04 | 0.0257643 | 0.08000493 | 1.6 | 0.007 | 6.071 | 1440 | 1.001042 | 7 | 150 | 0.05 | 0.03 | 0.6 | 25 | 0.2 | Cl- | 0.8968443 | 0.1736628
TB | Tangerine Peels | untreated | 800 | 2 | 60 | 81.12 | 1.5 | 4.4 | 2.09 |  |  | 10.89 | 0.22 | 0.04 | 0.0257643 | 0.08000493 | 1.6 | 0.007 | 6.071 | 1440 | 1.001042 | 7 | 150 | 0.05 | 0.03 | 0.6 | 25 | 0.3 | Cl- | 0.8983328 | 0.1711819
CTB | Tangerine Peels | untreated | 800 | 2 | 60 | 69.42 | 1.94 | 7.61 | 1.31 |  |  | 19.72 | 0.34 | 0.08 | 0.01887064 | 0.1284932 | 83.6 | 0.357 | 3.671 | 1440 | 1.001042 | 7 | 150 | 0.05 | 0.03 | 0.6 | 25 | 0.1 | Cl- | 0.9013099 | 0.1662201
CTB | Tangerine Peels | untreated | 800 | 2 | 60 | 69.42 | 1.94 | 7.61 | 1.31 |  |  | 19.72 | 0.34 | 0.08 | 0.01887064 | 0.1284932 | 83.6 | 0.357 | 3.671 | 1440 | 1.001042 | 7 | 150 | 0.05 | 0.03 | 0.6 | 25 | 0.2 | Cl- | 0.8402798 | 0.2679369
CTB | Tangerine Peels | untreated | 800 | 2 | 60 | 69.42 | 1.94 | 7.61 | 1.31 |  |  | 19.72 | 0.34 | 0.08 | 0.01887064 | 0.1284932 | 83.6 | 0.357 | 3.671 | 1440 | 1.001042 | 7 | 150 | 0.05 | 0.03 | 0.6 | 25 | 0.3 | Cl- | 0.8477225 | 0.2555324
CTB | Tangerine Peels | untreated | 800 | 2 | 60 | 69.42 | 1.94 | 7.61 | 1.31 |  |  | 19.72 | 0.34 | 0.08 | 0.01887064 | 0.1284932 | 83.6 | 0.357 | 3.671 | 1440 | 1.001042 | 7 | 150 | 0.05 | 0.03 | 0.6 | 25 | 0.1 | Cl- | 0.788181 | 0.3547683
CTB | Tangerine Peels | untreated | 800 | 2 | 60 | 69.42 | 1.94 | 7.61 | 1.31 |  |  | 19.72 | 0.34 | 0.08 | 0.01887064 | 0.1284932 | 83.6 | 0.357 | 3.671 | 1440 | 1.001042 | 7 | 150 | 0.05 | 0.03 | 0.6 | 25 | 0.2 | Cl- | 0.8417684 | 0.265456
CTB | Tangerine Peels | untreated | 800 | 2 | 60 | 69.42 | 1.94 | 7.61 | 1.31 |  |  | 19.72 | 0.34 | 0.08 | 0.01887064 | 0.1284932 | 83.6 | 0.357 | 3.671 | 1440 | 1.001042 | 7 | 150 | 0.05 | 0.03 | 0.6 | 25 | 0.3 | Cl- | 0.8760048 | 0.2083954
CTB | Tangerine Peels | untreated | 800 | 2 | 60 | 69.42 | 1.94 | 7.61 | 1.31 |  |  | 19.72 | 0.34 | 0.08 | 0.01887064 | 0.1284932 | 83.6 | 0.357 | 3.671 | 1440 | 1.001042 | 7 | 150 | 0.05 | 0.03 | 0.6 | 25 | 0.1 | Cl- | 0.7911581 | 0.3498065
CTB | Tangerine Peels | untreated | 800 | 2 | 60 | 69.42 | 1.94 | 7.61 | 1.31 |  |  | 19.72 | 0.34 | 0.08 | 0.01887064 | 0.1284932 | 83.6 | 0.357 | 3.671 | 1440 | 1.001042 | 7 | 150 | 0.05 | 0.03 | 0.6 | 25 | 0.2 | Cl- | 0.8373028 | 0.2728987
CTB | Tangerine Peels | untreated | 800 | 2 | 60 | 69.42 | 1.94 | 7.61 | 1.31 |  |  | 19.72 | 0.34 | 0.08 | 0.01887064 | 0.1284932 | 83.6 | 0.357 | 3.671 | 1440 | 1.001042 | 7 | 150 | 0.05 | 0.03 | 0.6 | 25 | 0.3 | Cl- | 0.8566538 | 0.2406471
FTB | Tangerine Peels | untreated | 800 | 2 | 60 | 53.81 | 1.63 | 8.39 | 1.05 |  |  | 35.12 | 0.36 | 0.12 | 0.0195131 | 0.1754321 | 39.1 | 0.18 | 3.64 | 1440 | 1.001042 | 7 | 150 | 0.05 | 0.03 | 0.6 | 25 | 0.1 | Cl- | 0.3118488 | 1.148655
FTB | Tangerine Peels | untreated | 800 | 2 | 60 | 53.81 | 1.63 | 8.39 | 1.05 |  |  | 35.12 | 0.36 | 0.12 | 0.0195131 | 0.1754321 | 39.1 | 0.18 | 3.64 | 1440 | 1.001042 | 7 | 150 | 0.05 | 0.03 | 0.6 | 25 | 0.2 | Cl- | 0.4130694 | 0.9799544
FTB | Tangerine Peels | untreated | 800 | 2 | 60 | 53.81 | 1.63 | 8.39 | 1.05 |  |  | 35.12 | 0.36 | 0.12 | 0.0195131 | 0.1754321 | 39.1 | 0.18 | 3.64 | 1440 | 1.001042 | 7 | 150 | 0.05 | 0.03 | 0.6 | 25 | 0.3 | Cl- | 0.4383745 | 0.9377791
FTB | Tangerine Peels | untreated | 800 | 2 | 60 | 53.81 | 1.63 | 8.39 | 1.05 |  |  | 35.12 | 0.36 | 0.12 | 0.0195131 | 0.1754321 | 39.1 | 0.18 | 3.64 | 1440 | 1.001042 | 7 | 150 | 0.05 | 0.03 | 0.6 | 25 | 0.1 | Cl- | 0.3073831 | 1.156098
FTB | Tangerine Peels | untreated | 800 | 2 | 60 | 53.81 | 1.63 | 8.39 | 1.05 |  |  | 35.12 | 0.36 | 0.12 | 0.0195131 | 0.1754321 | 39.1 | 0.18 | 3.64 | 1440 | 1.001042 | 7 | 150 | 0.05 | 0.03 | 0.6 | 25 | 0.2 | Cl- | 0.4205121 | 0.9675499
FTB | Tangerine Peels | untreated | 800 | 2 | 60 | 53.81 | 1.63 | 8.39 | 1.05 |  |  | 35.12 | 0.36 | 0.12 | 0.0195131 | 0.1754321 | 39.1 | 0.18 | 3.64 | 1440 | 1.001042 | 7 | 150 | 0.05 | 0.03 | 0.6 | 25 | 0.3 | Cl- | 0.4100923 | 0.9849162
FTB | Tangerine Peels | untreated | 800 | 2 | 60 | 53.81 | 1.63 | 8.39 | 1.05 |  |  | 35.12 | 0.36 | 0.12 | 0.0195131 | 0.1754321 | 39.1 | 0.18 | 3.64 | 1440 | 1.001042 | 7 | 150 | 0.05 | 0.03 | 0.6 | 25 | 0.1 | Cl- | 0.3237571 | 1.128808
FTB | Tangerine Peels | untreated | 800 | 2 | 60 | 53.81 | 1.63 | 8.39 | 1.05 |  |  | 35.12 | 0.36 | 0.12 | 0.0195131 | 0.1754321 | 39.1 | 0.18 | 3.64 | 1440 | 1.001042 | 7 | 150 | 0.05 | 0.03 | 0.6 | 25 | 0.2 | Cl- | 0.3609705 | 1.066786
FTB | Tangerine Peels | untreated | 800 | 2 | 60 | 53.81 | 1.63 | 8.39 | 1.05 |  |  | 35.12 | 0.36 | 0.12 | 0.0195131 | 0.1754321 | 39.1 | 0.18 | 3.64 | 1440 | 1.001042 | 7 | 150 | 0.05 | 0.03 | 0.6 | 25 | 0.3 | Cl- | 0.4607026 | 0.9005657
PD550 | pine_sawdust | untreated | 550 | 5 | 15 | 70.68 | 3.6 | 23.11 | 2.4 | 0.21 |  | 12.33 | 0.05 | 0.33 |  |  | 126 |  | 0.125 | 5.835857 | 30 | 7 | 100 | 0.1 | 0.1 |  | 25 | 0 | FREE |  | 2.106388 |  |  | https://doi.org/10.1002/clen.201100469 | Peng et_al_2012 | Cleann Soil Air Water
PD550 | pine_sawdust | untreated | 550 | 5 | 15 | 70.68 | 3.6 | 23.11 | 2.4 | 0.21 |  | 12.33 | 0.05 | 0.33 |  |  | 126 |  | 0.125 | 10.77835 | 30 | 7 | 100 | 0.1 | 0.1 |  | 25 | 0 | FREE |  | 3.038909
PD550 | pine_sawdust | untreated | 550 | 5 | 15 | 70.68 | 3.6 | 23.11 | 2.4 | 0.21 |  | 12.33 | 0.05 | 0.33 |  |  | 126 |  | 0.125 | 15.72084 | 30 | 7 | 100 | 0.1 | 0.1 |  | 25 | 0 | FREE |  | 3.899702
PD550 | pine_sawdust | untreated | 550 | 5 | 15 | 70.68 | 3.6 | 23.11 | 2.4 | 0.21 |  | 12.33 | 0.05 | 0.33 |  |  | 126 |  | 0.125 | 30.23941 | 30 | 7 | 100 | 0.1 | 0.1 |  | 25 | 0 | FREE |  | 5.585415
PD550 | pine_sawdust | untreated | 550 | 5 | 15 | 70.68 | 3.6 | 23.11 | 2.4 | 0.21 |  | 12.33 | 0.05 | 0.33 |  |  | 126 |  | 0.125 | 45.37582 | 30 | 7 | 100 | 0.1 | 0.1 |  | 25 | 0 | FREE |  | 7.486325
PD550 | pine_sawdust | untreated | 550 | 5 | 15 | 70.68 | 3.6 | 23.11 | 2.4 | 0.21 |  | 12.33 | 0.05 | 0.33 |  |  | 126 |  | 0.125 | 59.58548 | 30 | 7 | 100 | 0.1 | 0.1 |  | 25 | 0 | FREE |  | 8.490582
PD550 | pine_sawdust | untreated | 550 | 5 | 15 | 70.68 | 3.6 | 23.11 | 2.4 | 0.21 |  | 12.33 | 0.05 | 0.33 |  |  | 126 |  | 0.125 | 120.7488 | 30 | 7 | 100 | 0.1 | 0.1 |  | 25 | 0 | FREE |  | 9.727967
PD550 | pine_sawdust | untreated | 550 | 5 | 15 | 70.68 | 3.6 | 23.11 | 2.4 | 0.21 |  | 12.33 | 0.05 | 0.33 |  |  | 126 |  | 0.125 | 180.6766 | 30 | 7 | 100 | 0.1 | 0.1 |  | 25 | 0 | FREE |  | 9.7459
PD550 | pine_sawdust | untreated | 550 | 5 | 15 | 70.68 | 3.6 | 23.11 | 2.4 | 0.21 |  | 12.33 | 0.05 | 0.33 |  |  | 126 |  | 0.125 | 241.2222 | 30 | 7 | 100 | 0.1 | 0.1 |  | 25 | 0 | FREE |  | 9.763834
PD650 | pine_sawdust | untreated | 650 | 5 | 15 | 74.92 | 2.8 | 19.48 | 2.45 | 0.27 |  | 15.32 | 0.038 | 0.26 |  |  | 167.3 |  | 0.125 | 300.2232 | 30 | 7 | 100 | 0.1 | 0.1 |  | 25 | 0 | FREE |  | 9.763834
PD650 | pine_sawdust | untreated | 650 | 5 | 15 | 74.92 | 2.8 | 19.48 | 2.45 | 0.27 |  | 15.32 | 0.038 | 0.26 |  |  | 167.3 |  | 0.125 | 0.893343 | 30 | 7 | 100 | 0.1 | 0.1 |  | 25 | 0 | FREE |  | 0.06201008
PD650 | pine_sawdust | untreated | 650 | 5 | 15 | 74.92 | 2.8 | 19.48 | 2.45 | 0.27 |  | 15.32 | 0.038 | 0.26 |  |  | 167.3 |  | 0.125 | 4.600244 | 30 | 7 | 100 | 0.1 | 0.1 |  | 25 | 0 | FREE |  | 2.895444
PD650 | pine_sawdust | untreated | 650 | 5 | 15 | 74.92 | 2.8 | 19.48 | 2.45 | 0.27 |  | 15.32 | 0.038 | 0.26 |  |  | 167.3 |  | 0.125 | 10.16055 | 30 | 7 | 100 | 0.1 | 0.1 |  | 25 | 0 | FREE |  | 4.096964
PD650 | pine_sawdust | untreated | 650 | 5 | 15 | 74.92 | 2.8 | 19.48 | 2.45 | 0.27 |  | 15.32 | 0.038 | 0.26 |  |  | 167.3 |  | 0.125 | 15.41193 | 30 | 7 | 100 | 0.1 | 0.1 |  | 25 | 0 | FREE |  | 5.567482
PD650 | pine_sawdust | untreated | 650 | 5 | 15 | 74.92 | 2.8 | 19.48 | 2.45 | 0.27 |  | 15.32 | 0.038 | 0.26 |  |  | 167.3 |  | 0.125 | 29.93053 | 30 | 7 | 100 | 0.1 | 0.1 |  | 25 | 0 | FREE |  | 7.916721
PD650 | pine_sawdust | untreated | 650 | 5 | 15 | 74.92 | 2.8 | 19.48 | 2.45 | 0.27 |  | 15.32 | 0.038 | 0.26 |  |  | 167.3 |  | 0.125 | 45.9936 | 30 | 7 | 100 | 0.1 | 0.1 |  | 25 | 0 | FREE |  | 9.889365
PD650 | pine_sawdust | untreated | 650 | 5 | 15 | 74.92 | 2.8 | 19.48 | 2.45 | 0.27 |  | 15.32 | 0.038 | 0.26 |  |  | 167.3 |  | 0.125 | 59.89437 | 30 | 7 | 100 | 0.1 | 0.1 |  | 25 | 0 | FREE |  | 11.09089
PD650 | pine_sawdust | untreated | 650 | 5 | 15 | 74.92 | 2.8 | 19.48 | 2.45 | 0.27 |  | 15.32 | 0.038 | 0.26 |  |  | 167.3 |  | 0.125 | 120.1311 | 30 | 7 | 100 | 0.1 | 0.1 |  | 25 | 0 | FREE |  | 12.18481
PD650 | pine_sawdust | untreated | 650 | 5 | 15 | 74.92 | 2.8 | 19.48 | 2.45 | 0.27 |  | 15.32 | 0.038 | 0.26 |  |  | 167.3 |  | 0.125 | 179.1321 | 30 | 7 | 100 | 0.1 | 0.1 |  | 25 | 0 | FREE |  | 12.22067
PD650 | pine_sawdust | untreated | 650 | 5 | 15 | 74.92 | 2.8 | 19.48 | 2.45 | 0.27 |  | 15.32 | 0.038 | 0.26 |  |  | 167.3 |  | 0.125 | 239.3687 | 30 | 7 | 100 | 0.1 | 0.1 |  | 25 | 0 | FREE |  | 12.18481
PD750 | pine_sawdust | untreated | 750 | 5 | 15 | 78.75 | 2.93 | 15.11 | 2.92 | 0.29 |  | 17.92 | 0.037 | 0.19 |  |  | 219 |  | 0.125 | 299.6054 | 30 | 7 | 100 | 0.1 | 0.1 |  | 25 | 0 | FREE |  | 12.22067
PD750 | pine_sawdust | untreated | 750 | 5 | 15 | 78.75 | 2.93 | 15.11 | 2.92 | 0.29 |  | 17.92 | 0.037 | 0.19 |  |  | 219 |  | 0.125 | 10.16055 | 30 | 7 | 100 | 0.1 | 0.1 |  | 25 | 0 | FREE |  | 4.563224
PD750 | pine_sawdust | untreated | 750 | 5 | 15 | 78.75 | 2.93 | 15.11 | 2.92 | 0.29 |  | 17.92 | 0.037 | 0.19 |  |  | 219 |  | 0.125 | 15.10303 | 30 | 7 | 100 | 0.1 | 0.1 |  | 25 | 0 | FREE |  | 6.643469
PD750 | pine_sawdust | untreated | 750 | 5 | 15 | 78.75 | 2.93 | 15.11 | 2.92 | 0.29 |  | 17.92 | 0.037 | 0.19 |  |  | 219 |  | 0.125 | 29.6216 | 30 | 7 | 100 | 0.1 | 0.1 |  | 25 | 0 | FREE |  | 9.710034
PD750 | pine_sawdust | untreated | 750 | 5 | 15 | 78.75 | 2.93 | 15.11 | 2.92 | 0.29 |  | 17.92 | 0.037 | 0.19 |  |  | 219 |  | 0.125 | 44.758 | 30 | 7 | 100 | 0.1 | 0.1 |  | 25 | 0 | FREE |  | 12.07721
PD750 | pine_sawdust | untreated | 750 | 5 | 15 | 78.75 | 2.93 | 15.11 | 2.92 | 0.29 |  | 17.92 | 0.037 | 0.19 |  |  | 219 |  | 0.125 | 59.58548 | 30 | 7 | 100 | 0.1 | 0.1 |  | 25 | 0 | FREE |  | 13.22493
PD750 | pine_sawdust | untreated | 750 | 5 | 15 | 78.75 | 2.93 | 15.11 | 2.92 | 0.29 |  | 17.92 | 0.037 | 0.19 |  |  | 219 |  | 0.125 | 120.44 | 30 | 7 | 100 | 0.1 | 0.1 |  | 25 | 0 | FREE |  | 14.30091
PD750 | pine_sawdust | untreated | 750 | 5 | 15 | 78.75 | 2.93 | 15.11 | 2.92 | 0.29 |  | 17.92 | 0.037 | 0.19 |  |  | 219 |  | 0.125 | 179.7499 | 30 | 7 | 100 | 0.1 | 0.1 |  | 25 | 0 | FREE |  | 14.35471
PD750 | pine_sawdust | untreated | 750 | 5 | 15 | 78.75 | 2.93 | 15.11 | 2.92 | 0.29 |  | 17.92 | 0.037 | 0.19 |  |  | 219 |  | 0.125 | 240.2954 | 30 | 7 | 100 | 0.1 | 0.1 |  | 25 | 0 | FREE |  | 14.35471
PD750 | pine_sawdust | untreated | 750 | 5 | 15 | 78.75 | 2.93 | 15.11 | 2.92 | 0.29 |  | 17.92 | 0.037 | 0.19 |  |  | 219 |  | 0.125 | 300.2232 | 30 | 7 | 100 | 0.1 | 0.1 |  | 25 | 0 | FREE |  | 14.33678
PD750 | pine_sawdust | untreated | 750 | 5 | 5 | 64.23 | 3.63 | 29.28 | 2.61 | 0.25 |  | 9.78 | 0.057 | 0.46 |  |  | 219 |  | 0.125 | 5.38823 | 30 | 7 | 100 | 0.1 | 0.1 |  | 25 | 0 | FREE |  | 1.731003
PD750 | pine_sawdust | untreated | 750 | 5 | 5 | 64.23 | 3.63 | 29.28 | 2.61 | 0.25 |  | 9.78 | 0.057 | 0.46 |  |  | 219 |  | 0.125 | 10.44427 | 30 | 7 | 100 | 0.1 | 0.1 |  | 25 | 0 | FREE |  | 3.052158
PD750 | pine_sawdust | untreated | 750 | 5 | 5 | 64.23 | 3.63 | 29.28 | 2.61 | 0.25 |  | 9.78 | 0.057 | 0.46 |  |  | 219 |  | 0.125 | 15.1843 | 30 | 7 | 100 | 0.1 | 0.1 |  | 25 | 0 | FREE |  | 4.777001
PD750 | pine_sawdust | untreated | 750 | 5 | 5 | 64.23 | 3.63 | 29.28 | 2.61 | 0.25 |  | 9.78 | 0.057 | 0.46 |  |  | 219 |  | 0.125 | 29.4044 | 30 | 7 | 100 | 0.1 | 0.1 |  | 25 | 0 | FREE |  | 6.703685
PD750 | pine_sawdust | untreated | 750 | 5 | 5 | 64.23 | 3.63 | 29.28 | 2.61 | 0.25 |  | 9.78 | 0.057 | 0.46 |  |  | 219 |  | 0.125 | 44.5725 | 30 | 7 | 100 | 0.1 | 0.1 |  | 25 | 0 | FREE |  | 7.933094
PD750 | pine_sawdust | untreated | 750 | 5 | 5 | 64.23 | 3.63 | 29.28 | 2.61 | 0.25 |  | 9.78 | 0.057 | 0.46 |  |  | 219 |  | 0.125 | 59.10863 | 30 | 7 | 100 | 0.1 | 0.1 |  | 25 | 0 | FREE |  | 8.520274
PD750 | pine_sawdust | untreated | 750 | 5 | 5 | 64.23 | 3.63 | 29.28 | 2.61 | 0.25 |  | 9.78 | 0.057 | 0.46 |  |  | 219 |  | 0.125 | 120.0971 | 30 | 7 | 100 | 0.1 | 0.1 |  | 25 | 0 | FREE |  | 8.575322
PD750 | pine_sawdust | untreated | 750 | 5 | 5 | 64.23 | 3.63 | 29.28 | 2.61 | 0.25 |  | 9.78 | 0.057 | 0.46 |  |  | 219 |  | 0.125 | 180.1375 | 30 | 7 | 100 | 0.1 | 0.1 |  | 25 | 0 | FREE |  | 8.667069
PD750 | pine_sawdust | untreated | 750 | 5 | 5 | 64.23 | 3.63 | 29.28 | 2.61 | 0.25 |  | 9.78 | 0.057 | 0.46 |  |  | 219 |  | 0.125 | 240.4939 | 30 | 7 | 100 | 0.1 | 0.1 |  | 25 | 0 | FREE |  | 8.740467
PD750 | pine_sawdust | untreated | 750 | 5 | 5 | 64.23 | 3.63 | 29.28 | 2.61 | 0.25 |  | 9.78 | 0.057 | 0.46 |  |  | 219 |  | 0.125 | 300.5344 | 30 | 7 | 100 | 0.1 | 0.1 |  | 25 | 0 | FREE |  | 8.722117
PD750 | pine_sawdust | untreated | 750 | 5 | 10 | 75.22 | 3.05 | 18.56 | 2.89 | 0.28 |  | 15.38 | 0.041 | 0.25 |  |  | 219 |  | 0.125 | 0.9641682 | 30 | 7 | 100 | 0.1 | 0.1 |  | 25 | 0 | FREE |  | 0.06120954
PD750 | pine_sawdust | untreated | 750 | 5 | 10 | 75.22 | 3.05 | 18.56 | 2.89 | 0.28 |  | 15.38 | 0.041 | 0.25 |  |  | 219 |  | 0.125 | 4.440215 | 30 | 7 | 100 | 0.1 | 0.1 |  | 25 | 0 | FREE |  | 2.189738
PD750 | pine_sawdust | untreated | 750 | 5 | 10 | 75.22 | 3.05 | 18.56 | 2.89 | 0.28 |  | 15.38 | 0.041 | 0.25 |  |  | 219 |  | 0.125 | 9.496258 | 30 | 7 | 100 | 0.1 | 0.1 |  | 25 | 0 | FREE |  | 4.061374
PD750 | pine_sawdust | untreated | 750 | 5 | 10 | 75.22 | 3.05 | 18.56 | 2.89 | 0.28 |  | 15.38 | 0.041 | 0.25 |  |  | 219 |  | 0.125 | 14.5523 | 30 | 7 | 100 | 0.1 | 0.1 |  | 25 | 0 | FREE |  | 5.07059
PD750 | pine_sawdust | untreated | 750 | 5 | 10 | 75.22 | 3.05 | 18.56 | 2.89 | 0.28 |  | 15.38 | 0.041 | 0.25 |  |  | 219 |  | 0.125 | 29.4044 | 30 | 7 | 100 | 0.1 | 0.1 |  | 25 | 0 | FREE |  | 8.703768
PD750 | pine_sawdust | untreated | 750 | 5 | 10 | 75.22 | 3.05 | 18.56 | 2.89 | 0.28 |  | 15.38 | 0.041 | 0.25 |  |  | 219 |  | 0.125 | 44.88849 | 30 | 7 | 100 | 0.1 | 0.1 |  | 25 | 0 | FREE |  | 10.70385
PD750 | pine_sawdust | untreated | 750 | 5 | 10 | 75.22 | 3.05 | 18.56 | 2.89 | 0.28 |  | 15.38 | 0.041 | 0.25 |  |  | 219 |  | 0.125 | 59.10863 | 30 | 7 | 100 | 0.1 | 0.1 |  | 25 | 0 | FREE |  | 11.91491
PD750 | pine_sawdust | untreated | 750 | 5 | 10 | 75.22 | 3.05 | 18.56 | 2.89 | 0.28 |  | 15.38 | 0.041 | 0.25 |  |  | 219 |  | 0.125 | 119.4651 | 30 | 7 | 100 | 0.1 | 0.1 |  | 25 | 0 | FREE |  | 13.34616
PD750 | pine_sawdust | untreated | 750 | 5 | 10 | 75.22 | 3.05 | 18.56 | 2.89 | 0.28 |  | 15.38 | 0.041 | 0.25 |  |  | 219 |  | 0.125 | 179.1895 | 30 | 7 | 100 | 0.1 | 0.1 |  | 25 | 0 | FREE |  | 13.45626
PD750 | pine_sawdust | untreated | 750 | 5 | 10 | 75.22 | 3.05 | 18.56 | 2.89 | 0.28 |  | 15.38 | 0.041 | 0.25 |  |  | 219 |  | 0.125 | 240.178 | 30 | 7 | 100 | 0.1 | 0.1 |  | 25 | 0 | FREE |  | 13.52965
PD750 | pine_sawdust | untreated | 750 | 5 | 10 | 75.22 | 3.05 | 18.56 | 2.89 | 0.28 |  | 15.38 | 0.041 | 0.25 |  |  | 219 |  | 0.125 | 299.9024 | 30 | 7 | 100 | 0.1 | 0.1 |  | 25 | 0 | FREE |  | 13.56635
PD750 | pine_sawdust | untreated | 750 | 5 | 15 | 78.75 | 2.93 | 15.11 | 2.92 | 0.29 |  | 17.92 | 0.037 | 0.19 |  |  | 219 |  | 0.125 | 120 | 0.1099789 | 7 | 100 | 0.1 | 0.1 |  | 24.85 | 0 | FREE |  | 9.884026
PD750 | pine_sawdust | untreated | 750 | 5 | 15 | 78.75 | 2.93 | 15.11 | 2.92 | 0.29 |  | 17.92 | 0.037 | 0.19 |  |  | 219 |  | 0.125 | 120 | 6.569803 | 7 | 100 | 0.1 | 0.1 |  | 24.85 | 0 | FREE |  | 13.28231
PD750 | pine_sawdust | untreated | 750 | 5 | 15 | 78.75 | 2.93 | 15.11 | 2.92 | 0.29 |  | 17.92 | 0.037 | 0.19 |  |  | 219 |  | 0.125 | 120 | 15.45207 | 7 | 100 | 0.1 | 0.1 |  | 24.85 | 0 | FREE |  | 14.3986
PD750 | pine_sawdust | untreated | 750 | 5 | 15 | 78.75 | 2.93 | 15.11 | 2.92 | 0.29 |  | 17.92 | 0.037 | 0.19 |  |  | 219 |  | 0.125 | 120 | 25.09695 | 7 | 100 | 0.1 | 0.1 |  | 24.85 | 0 | FREE |  | 14.78387
PD750 | pine_sawdust | untreated | 750 | 5 | 15 | 78.75 | 2.93 | 15.11 | 2.92 | 0.29 |  | 17.92 | 0.037 | 0.19 |  |  | 219 |  | 0.125 | 120 | 34.7867 | 7 | 100 | 0.1 | 0.1 |  | 24.85 | 0 | FREE |  | 15.02096
PD750 | pine_sawdust | untreated | 750 | 5 | 15 | 78.75 | 2.93 | 15.11 | 2.92 | 0.29 |  | 17.92 | 0.037 | 0.19 |  |  | 219 |  | 0.125 | 120 | 44.79046 | 7 | 100 | 0.1 | 0.1 |  | 24.85 | 0 | FREE |  | 15.13951
PD750 | pine_sawdust | untreated | 750 | 5 | 15 | 78.75 | 2.93 | 15.11 | 2.92 | 0.29 |  | 17.92 | 0.037 | 0.19 |  |  | 219 |  | 0.125 | 120 | 0.06511675 | 7 | 100 | 0.1 | 0.1 |  | 29.85 | 0 | FREE |  | 9.972935
PD750 | pine_sawdust | untreated | 750 | 5 | 15 | 78.75 | 2.93 | 15.11 | 2.92 | 0.29 |  | 17.92 | 0.037 | 0.19 |  |  | 219 |  | 0.125 | 120 | 5.717467 | 7 | 100 | 0.1 | 0.1 |  | 29.85 | 0 | FREE |  | 14.14176
PD750 | pine_sawdust | untreated | 750 | 5 | 15 | 78.75 | 2.93 | 15.11 | 2.92 | 0.29 |  | 17.92 | 0.037 | 0.19 |  |  | 219 |  | 0.125 | 120 | 14.82403 | 7 | 100 | 0.1 | 0.1 |  | 29.85 | 0 | FREE |  | 15.07036
PD750 | pine_sawdust | untreated | 750 | 5 | 15 | 78.75 | 2.93 | 15.11 | 2.92 | 0.29 |  | 17.92 | 0.037 | 0.19 |  |  | 219 |  | 0.125 | 120 | 24.37919 | 7 | 100 | 0.1 | 0.1 |  | 29.85 | 0 | FREE |  | 15.52478
PD750 | pine_sawdust | untreated | 750 | 5 | 15 | 78.75 | 2.93 | 15.11 | 2.92 | 0.29 |  | 17.92 | 0.037 | 0.19 |  |  | 219 |  | 0.125 | 120 | 34.33809 | 7 | 100 | 0.1 | 0.1 |  | 29.85 | 0 | FREE |  | 15.62357
PD750 | pine_sawdust | untreated | 750 | 5 | 15 | 78.75 | 2.93 | 15.11 | 2.92 | 0.29 |  | 17.92 | 0.037 | 0.19 |  |  | 219 |  | 0.125 | 120 | 44.29699 | 7 | 100 | 0.1 | 0.1 |  | 29.85 | 0 | FREE |  | 15.71248
PD750 | pine_sawdust | untreated | 750 | 5 | 15 | 78.75 | 2.93 | 15.11 | 2.92 | 0.29 |  | 17.92 | 0.037 | 0.19 |  |  | 219 |  | 0.125 | 120 | 0.06511675 | 7 | 100 | 0.1 | 0.1 |  | 34.85 | 0 | FREE |  | 10.03221
PD750 | pine_sawdust | untreated | 750 | 5 | 15 | 78.75 | 2.93 | 15.11 | 2.92 | 0.29 |  | 17.92 | 0.037 | 0.19 |  |  | 219 |  | 0.125 | 120 | 4.820268 | 7 | 100 | 0.1 | 0.1 |  | 34.85 | 0 | FREE |  | 15.02096
PD750 | pine_sawdust | untreated | 750 | 5 | 15 | 78.75 | 2.93 | 15.11 | 2.92 | 0.29 |  | 17.92 | 0.037 | 0.19 |  |  | 219 |  | 0.125 | 120 | 14.28571 | 7 | 100 | 0.1 | 0.1 |  | 34.85 | 0 | FREE |  | 15.62357
PD750 | pine_sawdust | untreated | 750 | 5 | 15 | 78.75 | 2.93 | 15.11 | 2.92 | 0.29 |  | 17.92 | 0.037 | 0.19 |  |  | 219 |  | 0.125 | 120 | 23.75114 | 7 | 100 | 0.1 | 0.1 |  | 34.85 | 0 | FREE |  | 16.09775
PD750 | pine_sawdust | untreated | 750 | 5 | 15 | 78.75 | 2.93 | 15.11 | 2.92 | 0.29 |  | 17.92 | 0.037 | 0.19 |  |  | 219 |  | 0.125 | 120 | 33.71006 | 7 | 100 | 0.1 | 0.1 |  | 34.85 | 0 | FREE |  | 16.14714
PD750 | pine_sawdust | untreated | 750 | 5 | 15 | 78.75 | 2.93 | 15.11 | 2.92 | 0.29 |  | 17.92 | 0.037 | 0.19 |  |  | 219 |  | 0.125 | 120 | 43.71382 | 7 | 100 | 0.1 | 0.1 |  | 34.85 | 0 | FREE |  | 16.18665
B400 | Undaria pinnatifida | untreated |  | 5 | 120 | 31.92 | 1.74 | 13.56 | 2.35 |  | 1.73 | 41.85 | 0.05451128 | 0.425 | 0.07362155 | 0.498 | 70.29 | 0.112 |  | 2880 | 500 | 7 | 200 | 0.05 | 0.05 |  | 25 | 0 | FREE |  | 18.21 |  |  | https://doi.org/10.1016/j.biortech.2015.10.016 | Jung et_al_2016 | Bioresource Technology
B600 | Undaria pinnatifida | untreated |  | 5 | 120 | 36.64 | 0.99 | 11.76 | 2.31 |  | 1.75 | 48.71 | 0.02701965 | 0.321 | 0.06304585 | 0.384 | 61.809 | 0.078 |  | 2880 | 500 | 7 | 200 | 0.05 | 0.05 |  | 25 | 0 | FREE |  | 15.69
B800 | Undaria pinnatifida | untreated |  | 5 | 120 | 40.51 | 0.7 | 10.02 | 2 |  | 1.96 | 50.41 | 0.01727968 | 0.247 | 0.04937053 | 0.297 | 44.91 | 0.057 |  | 2880 | 500 | 7 | 200 | 0.05 | 0.05 |  | 25 | 0 | FREE |  | 12.97
B400 | Undaria pinnatifida | untreated |  | 5 | 120 | 31.92 | 1.74 | 13.56 | 2.35 |  | 1.73 | 41.85 | 0.05451128 | 0.425 | 0.07362155 | 0.498 | 70.29 | 0.112 |  | 2880 | 3.072626 | 7 | 200 | 0.05 | 0.05 |  | 10 | 0 | FREE |  | 1.853282
B400 | Undaria pinnatifida | untreated |  | 5 | 120 | 31.92 | 1.74 | 13.56 | 2.35 |  | 1.73 | 41.85 | 0.05451128 | 0.425 | 0.07362155 | 0.498 | 70.29 | 0.112 |  | 2880 | 8.379888 | 7 | 200 | 0.05 | 0.05 |  | 10 | 0 | FREE |  | 5.714286
B400 | Undaria pinnatifida | untreated |  | 5 | 120 | 31.92 | 1.74 | 13.56 | 2.35 |  | 1.73 | 41.85 | 0.05451128 | 0.425 | 0.07362155 | 0.498 | 70.29 | 0.112 |  | 2880 | 16.20112 | 7 | 200 | 0.05 | 0.05 |  | 10 | 0 | FREE |  | 9.189189
B400 | Undaria pinnatifida | untreated |  | 5 | 120 | 31.92 | 1.74 | 13.56 | 2.35 |  | 1.73 | 41.85 | 0.05451128 | 0.425 | 0.07362155 | 0.498 | 70.29 | 0.112 |  | 2880 | 34.63687 | 7 | 200 | 0.05 | 0.05 |  | 10 | 0 | FREE |  | 13.12741
B400 | Undaria pinnatifida | untreated |  | 5 | 120 | 31.92 | 1.74 | 13.56 | 2.35 |  | 1.73 | 41.85 | 0.05451128 | 0.425 | 0.07362155 | 0.498 | 70.29 | 0.112 |  | 2880 | 79.05028 | 7 | 200 | 0.05 | 0.05 |  | 10 | 0 | FREE |  | 16.67954
B400 | Undaria pinnatifida | untreated |  | 5 | 120 | 31.92 | 1.74 | 13.56 | 2.35 |  | 1.73 | 41.85 | 0.05451128 | 0.425 | 0.07362155 | 0.498 | 70.29 | 0.112 |  | 2880 | 187.7095 | 7 | 200 | 0.05 | 0.05 |  | 10 | 0 | FREE |  | 18.22394
B400 | Undaria pinnatifida | untreated |  | 5 | 120 | 31.92 | 1.74 | 13.56 | 2.35 |  | 1.73 | 41.85 | 0.05451128 | 0.425 | 0.07362155 | 0.498 | 70.29 | 0.112 |  | 2880 | 1.396648 | 7 | 200 | 0.05 | 0.05 |  | 20 | 0 | FREE |  | 3.320463
B400 | Undaria pinnatifida | untreated |  | 5 | 120 | 31.92 | 1.74 | 13.56 | 2.35 |  | 1.73 | 41.85 | 0.05451128 | 0.425 | 0.07362155 | 0.498 | 70.29 | 0.112 |  | 2880 | 3.631285 | 7 | 200 | 0.05 | 0.05 |  | 20 | 0 | FREE |  | 9.034749
B400 | Undaria pinnatifida | untreated |  | 5 | 120 | 31.92 | 1.74 | 13.56 | 2.35 |  | 1.73 | 41.85 | 0.05451128 | 0.425 | 0.07362155 | 0.498 | 70.29 | 0.112 |  | 2880 | 10.05587 | 7 | 200 | 0.05 | 0.05 |  | 20 | 0 | FREE |  | 12.43243
B400 | Undaria pinnatifida | untreated |  | 5 | 120 | 31.92 | 1.74 | 13.56 | 2.35 |  | 1.73 | 41.85 | 0.05451128 | 0.425 | 0.07362155 | 0.498 | 70.29 | 0.112 |  | 2880 | 29.32961 | 7 | 200 | 0.05 | 0.05 |  | 20 | 0 | FREE |  | 18.37838
B400 | Undaria pinnatifida | untreated |  | 5 | 120 | 31.92 | 1.74 | 13.56 | 2.35 |  | 1.73 | 41.85 | 0.05451128 | 0.425 | 0.07362155 | 0.498 | 70.29 | 0.112 |  | 2880 | 73.74302 | 7 | 200 | 0.05 | 0.05 |  | 20 | 0 | FREE |  | 22.23938
B400 | Undaria pinnatifida | untreated |  | 5 | 120 | 31.92 | 1.74 | 13.56 | 2.35 |  | 1.73 | 41.85 | 0.05451128 | 0.425 | 0.07362155 | 0.498 | 70.29 | 0.112 |  | 2880 | 173.743 | 7 | 200 | 0.05 | 0.05 |  | 20 | 0 | FREE |  | 25.01931
B400 | Undaria pinnatifida | untreated |  | 5 | 120 | 31.92 | 1.74 | 13.56 | 2.35 |  | 1.73 | 41.85 | 0.05451128 | 0.425 | 0.07362155 | 0.498 | 70.29 | 0.112 |  | 2880 | 0.8379888 | 7 | 200 | 0.05 | 0.05 |  | 30 | 0 | FREE |  | 0.6949807
B400 | Undaria pinnatifida | untreated |  | 5 | 120 | 31.92 | 1.74 | 13.56 | 2.35 |  | 1.73 | 41.85 | 0.05451128 | 0.425 | 0.07362155 | 0.498 | 70.29 | 0.112 |  | 2880 | 1.117318 | 7 | 200 | 0.05 | 0.05 |  | 30 | 0 | FREE |  | 3.861004
B400 | Undaria pinnatifida | untreated |  | 5 | 120 | 31.92 | 1.74 | 13.56 | 2.35 |  | 1.73 | 41.85 | 0.05451128 | 0.425 | 0.07362155 | 0.498 | 70.29 | 0.112 |  | 2880 | 2.793296 | 7 | 200 | 0.05 | 0.05 |  | 30 | 0 | FREE |  | 10.57915
B400 | Undaria pinnatifida | untreated |  | 5 | 120 | 31.92 | 1.74 | 13.56 | 2.35 |  | 1.73 | 41.85 | 0.05451128 | 0.425 | 0.07362155 | 0.498 | 70.29 | 0.112 |  | 2880 | 7.26257 | 7 | 200 | 0.05 | 0.05 |  | 30 | 0 | FREE |  | 16.29344
B400 | Undaria pinnatifida | untreated |  | 5 | 120 | 31.92 | 1.74 | 13.56 | 2.35 |  | 1.73 | 41.85 | 0.05451128 | 0.425 | 0.07362155 | 0.498 | 70.29 | 0.112 |  | 2880 | 23.18436 | 7 | 200 | 0.05 | 0.05 |  | 30 | 0 | FREE |  | 23.78378
B400 | Undaria pinnatifida | untreated |  | 5 | 120 | 31.92 | 1.74 | 13.56 | 2.35 |  | 1.73 | 41.85 | 0.05451128 | 0.425 | 0.07362155 | 0.498 | 70.29 | 0.112 |  | 2880 | 67.03911 | 7 | 200 | 0.05 | 0.05 |  | 30 | 0 | FREE |  | 28.72587
B400 | Undaria pinnatifida | untreated |  | 5 | 120 | 31.92 | 1.74 | 13.56 | 2.35 |  | 1.73 | 41.85 | 0.05451128 | 0.425 | 0.07362155 | 0.498 | 70.29 | 0.112 |  | 2880 | 171.7877 | 7 | 200 | 0.05 | 0.05 |  | 30 | 0 | FREE |  | 31.73745
PSB | penut_shell | untreated | 700 | 10 | 180 | 95.98474 | 0 | 0 | 0 | 0.05662021 | 2.264808 | 0 |  |  |  |  | 328.96 | 0.04 | 1.25 | 2880 | 1.025641 | 7 | 200 | 0.05 | 0.1 |  | 10 | 0 | FREE |  | 0.5047815 |  |  | https://doi.org/10.1007/s13762-015-0766-5 | Jung et_al_2015 | International Journal of Environmental Science and Technology
PSB | penut_shell | untreated | 700 | 10 | 180 | 95.98474 |  |  |  | 0.05662021 | 2.264808 | 0 |  |  |  |  | 328.96 | 0.04 | 1.25 | 2880 | 1.758242 | 7 | 200 | 0.05 | 0.1 |  | 10 | 0 | FREE |  | 1.078395
PSB | penut_shell | untreated | 700 | 10 | 180 | 95.98474 |  |  |  | 0.05662021 | 2.264808 | 0 |  |  |  |  | 328.96 | 0.04 | 1.25 | 2880 | 2.857143 | 7 | 200 | 0.05 | 0.1 |  | 10 | 0 | FREE |  | 1.973233
PSB | penut_shell | untreated | 700 | 10 | 180 | 95.98474 |  |  |  | 0.05662021 | 2.264808 | 0 |  |  |  |  | 328.96 | 0.04 | 1.25 | 2880 | 3.956044 | 7 | 200 | 0.05 | 0.1 |  | 10 | 0 | FREE |  | 2.386234
PSB | penut_shell | untreated | 700 | 10 | 180 | 95.98474 |  |  |  | 0.05662021 | 2.264808 | 0 |  |  |  |  | 328.96 | 0.04 | 1.25 | 2880 | 11.13553 | 7 | 200 | 0.05 | 0.1 |  | 10 | 0 | FREE |  | 3.326959
PSB | penut_shell | untreated | 700 | 10 | 180 | 95.98474 |  |  |  | 0.05662021 | 2.264808 | 0 |  |  |  |  | 328.96 | 0.04 | 1.25 | 2880 | 21.61172 | 7 | 200 | 0.05 | 0.1 |  | 10 | 0 | FREE |  | 3.62524
PSB | penut_shell | untreated | 700 | 10 | 180 | 95.98474 |  |  |  | 0.05662021 | 2.264808 | 0 |  |  |  |  | 328.96 | 0.04 | 1.25 | 2880 | 36.337 | 7 | 200 | 0.05 | 0.1 |  | 10 | 0 | FREE |  | 3.533462
PSB | penut_shell | untreated | 700 | 10 | 180 | 95.98474 |  |  |  | 0.05662021 | 2.264808 | 0 |  |  |  |  | 328.96 | 0.04 | 1.25 | 2880 | 0.2930403 | 7 | 200 | 0.05 | 0.1 |  | 30 | 0 | FREE |  | 0.2294455
PSB | penut_shell | untreated | 700 | 10 | 180 | 95.98474 |  |  |  | 0.05662021 | 2.264808 | 0 |  |  |  |  | 328.96 | 0.04 | 1.25 | 2880 | 1.611724 | 7 | 200 | 0.05 | 0.1 |  | 30 | 0 | FREE |  | 2.179732
PSB | penut_shell | untreated | 700 | 10 | 180 | 95.98474 |  |  |  | 0.05662021 | 2.264808 | 0 |  |  |  |  | 328.96 | 0.04 | 1.25 | 2880 | 2.490842 | 7 | 200 | 0.05 | 0.1 |  | 30 | 0 | FREE |  | 3.005737
PSB | penut_shell | untreated | 700 | 10 | 180 | 95.98474 |  |  |  | 0.05662021 | 2.264808 | 0 |  |  |  |  | 328.96 | 0.04 | 1.25 | 2880 | 7.032967 | 7 | 200 | 0.05 | 0.1 |  | 30 | 0 | FREE |  | 5.208414
PSB | penut_shell | untreated | 700 | 10 | 180 | 95.98474 |  |  |  | 0.05662021 | 2.264808 | 0 |  |  |  |  | 328.96 | 0.04 | 1.25 | 2880 | 13.18681 | 7 | 200 | 0.05 | 0.1 |  | 30 | 0 | FREE |  | 6.126196
PSB | penut_shell | untreated | 700 | 10 | 180 | 95.98474 |  |  |  | 0.05662021 | 2.264808 | 0 |  |  |  |  | 328.96 | 0.04 | 1.25 | 2880 | 27.91209 | 7 | 200 | 0.05 | 0.1 |  | 30 | 0 | FREE |  | 6.722754
PSB | penut_shell | untreated | 700 | 10 | 180 | 95.98474 |  |  |  | 0.05662021 | 2.264808 | 0 |  |  |  |  | 328.96 | 0.04 | 1.25 | 2880 | 0.7326007 | 7 | 200 | 0.05 | 0.1 |  | 20 | 0 | FREE |  | 0.7571715
PSB | penut_shell | untreated | 700 | 10 | 180 | 95.98474 |  |  |  | 0.05662021 | 2.264808 | 0 |  |  |  |  | 328.96 | 0.04 | 1.25 | 2880 | 3.223443 | 7 | 200 | 0.05 | 0.1 |  | 20 | 0 | FREE |  | 2.684514
PSB | penut_shell | untreated | 700 | 10 | 180 | 95.98474 |  |  |  | 0.05662021 | 2.264808 | 0 |  |  |  |  | 328.96 | 0.04 | 1.25 | 2880 | 8.351648 | 7 | 200 | 0.05 | 0.1 |  | 20 | 0 | FREE |  | 4.038241
PSB | penut_shell | untreated | 700 | 10 | 180 | 95.98474 |  |  |  | 0.05662021 | 2.264808 | 0 |  |  |  |  | 328.96 | 0.04 | 1.25 | 2880 | 17.0696 | 7 | 200 | 0.05 | 0.1 |  | 20 | 0 | FREE |  | 4.795412
PSB | penut_shell | untreated | 700 | 10 | 180 | 95.98474 |  |  |  | 0.05662021 | 2.264808 | 0 |  |  |  |  | 328.96 | 0.04 | 1.25 | 2880 | 30.18315 | 7 | 200 | 0.05 | 0.1 |  | 20 | 0 | FREE |  | 5.437859
PSB | penut_shell | untreated | 700 | 10 | 180 | 95.98474 |  |  |  | 0.05662021 | 2.264808 | 0 |  |  |  |  | 328.96 | 0.04 | 1.25 | 2880 | 12 | 1.960503 | 200 | 0.05 | 0.1 |  | 10 | 0 | FREE |  | 2.21215
PSB | penut_shell | untreated | 700 | 10 | 180 | 95.98474 |  |  |  | 0.05662021 | 2.264808 | 0 |  |  |  |  | 328.96 | 0.04 | 1.25 | 2880 | 12 | 3.041293 | 200 | 0.05 | 0.1 |  | 10 | 0 | FREE |  | 2.228972
PSB | penut_shell | untreated | 700 | 10 | 180 | 95.98474 |  |  |  | 0.05662021 | 2.264808 | 0 |  |  |  |  | 328.96 | 0.04 | 1.25 | 2880 | 12 | 4.926391 | 200 | 0.05 | 0.1 |  | 10 | 0 | FREE |  | 2.105607
PSB | penut_shell | untreated | 700 | 10 | 180 | 95.98474 |  |  |  | 0.05662021 | 2.264808 | 0 |  |  |  |  | 328.96 | 0.04 | 1.25 | 2880 | 12 | 6.987436 | 200 | 0.05 | 0.1 |  | 10 | 0 | FREE |  | 2.027102
PSB | penut_shell | untreated | 700 | 10 | 180 | 95.98474 |  |  |  | 0.05662021 | 2.264808 | 0 |  |  |  |  | 328.96 | 0.04 | 1.25 | 2880 | 12 | 8.947935 | 200 | 0.05 | 0.1 |  | 10 | 0 | FREE |  | 2.206542
PSB | penut_shell | untreated | 700 | 10 | 180 | 95.98474 |  |  |  | 0.05662021 | 2.264808 | 0 |  |  |  |  | 328.96 | 0.04 | 1.25 | 2880 | 12 | 11.00898 | 200 | 0.05 | 0.1 |  | 10 | 0 | FREE |  | 2.963551
PSB | penut_shell | untreated | 700 | 10 | 180 | 95.98474 |  |  |  | 0.05662021 | 2.264808 | 0 |  |  |  |  | 328.96 | 0.04 | 1.25 | 2880 | 12 | 12.0395 | 200 | 0.05 | 0.1 |  | 10 | 0 | FREE |  | 3.98972
PSB | penut_shell | untreated | 700 | 10 | 180 | 95.98474 |  |  |  | 0.05662021 | 2.264808 | 0 |  |  |  |  | 328.96 | 0.04 | 1.25 | 2880 | 12 | 1.985637 | 200 | 0.05 | 0.1 |  | 20 | 0 | FREE |  | 2.481308
PSB | penut_shell | untreated | 700 | 10 | 180 | 95.98474 |  |  |  | 0.05662021 | 2.264808 | 0 |  |  |  |  | 328.96 | 0.04 | 1.25 | 2880 | 12 | 3.066427 | 200 | 0.05 | 0.1 |  | 20 | 0 | FREE |  | 2.402804
PSB | penut_shell | untreated | 700 | 10 | 180 | 95.98474 |  |  |  | 0.05662021 | 2.264808 | 0 |  |  |  |  | 328.96 | 0.04 | 1.25 | 2880 | 12 | 4.951526 | 200 | 0.05 | 0.1 |  | 20 | 0 | FREE |  | 2.21215
PSB | penut_shell | untreated | 700 | 10 | 180 | 95.98474 |  |  |  | 0.05662021 | 2.264808 | 0 |  |  |  |  | 328.96 | 0.04 | 1.25 | 2880 | 12 | 6.987436 | 200 | 0.05 | 0.1 |  | 20 | 0 | FREE |  | 2.178505
PSB | penut_shell | untreated | 700 | 10 | 180 | 95.98474 |  |  |  | 0.05662021 | 2.264808 | 0 |  |  |  |  | 328.96 | 0.04 | 1.25 | 2880 | 12 | 11.00898 | 200 | 0.05 | 0.1 |  | 20 | 0 | FREE |  | 2.694393
PSB | penut_shell | untreated | 700 | 10 | 180 | 95.98474 |  |  |  | 0.05662021 | 2.264808 | 0 |  |  |  |  | 328.96 | 0.04 | 1.25 | 2880 | 12 | 12.08977 | 200 | 0.05 | 0.1 |  | 20 | 0 | FREE |  | 3.350467
PSB | penut_shell | untreated | 700 | 10 | 180 | 95.98474 |  |  |  | 0.05662021 | 2.264808 | 0 |  |  |  |  | 328.96 | 0.04 | 1.25 | 2880 | 12 | 1.960503 | 200 | 0.05 | 0.1 |  | 30 | 0 | FREE |  | 2.789719
PSB | penut_shell | untreated | 700 | 10 | 180 | 95.98474 |  |  |  | 0.05662021 | 2.264808 | 0 |  |  |  |  | 328.96 | 0.04 | 1.25 | 2880 | 12 | 3.041293 | 200 | 0.05 | 0.1 |  | 30 | 0 | FREE |  | 2.582243
PSB | penut_shell | untreated | 700 | 10 | 180 | 95.98474 |  |  |  | 0.05662021 | 2.264808 | 0 |  |  |  |  | 328.96 | 0.04 | 1.25 | 2880 | 12 | 4.951526 | 200 | 0.05 | 0.1 |  | 30 | 0 | FREE |  | 2.397196
PSB | penut_shell | untreated | 700 | 10 | 180 | 95.98474 |  |  |  | 0.05662021 | 2.264808 | 0 |  |  |  |  | 328.96 | 0.04 | 1.25 | 2880 | 12 | 6.937163 | 200 | 0.05 | 0.1 |  | 30 | 0 | FREE |  | 2.329907
PSB | penut_shell | untreated | 700 | 10 | 180 | 95.98474 |  |  |  | 0.05662021 | 2.264808 | 0 |  |  |  |  | 328.96 | 0.04 | 1.25 | 2880 | 12 | 8.998208 | 200 | 0.05 | 0.1 |  | 30 | 0 | FREE |  | 2.301869
PSB | penut_shell | untreated | 700 | 10 | 180 | 95.98474 |  |  |  | 0.05662021 | 2.264808 | 0 |  |  |  |  | 328.96 | 0.04 | 1.25 | 2880 | 12 | 10.95871 | 200 | 0.05 | 0.1 |  | 30 | 0 | FREE |  | 2.526168
PSB | penut_shell | untreated | 700 | 10 | 180 | 95.98474 |  |  |  | 0.05662021 | 2.264808 | 0 |  |  |  |  | 328.96 | 0.04 | 1.25 | 2880 | 12 | 12 | 200 | 0.05 | 0.1 |  | 30 | 0 | FREE |  | 3.204673
PSB | penut_shell | untreated | 700 | 10 | 180 | 95.98474 |  |  |  | 0.05662021 | 2.264808 | 0 |  |  |  |  | 328.96 | 0.04 | 1.25 | 421.7391 | 12 | 12 | 200 | 0.05 | 1.1 |  | 10 | 0 | FREE |  | 0
PSB | penut_shell | untreated | 700 | 10 | 180 | 95.98474 |  |  |  | 0.05662021 | 2.264808 | 0 |  |  |  |  | 328.96 | 0.04 | 1.25 | 26.08696 | 12 | 12 | 200 | 0.05 | 2.1 |  | 10 | 0 | FREE |  | 0.3460076
PSB | penut_shell | untreated | 700 | 10 | 180 | 95.98474 |  |  |  | 0.05662021 | 2.264808 | 0 |  |  |  |  | 328.96 | 0.04 | 1.25 | 47.82609 | 12 | 12 | 200 | 0.05 | 3.1 |  | 10 | 0 | FREE |  | 0.552281
PSB | penut_shell | untreated | 700 | 10 | 180 | 95.98474 |  |  |  | 0.05662021 | 2.264808 | 0 |  |  |  |  | 328.96 | 0.04 | 1.25 | 78.261 | 12 | 12 | 200 | 0.05 | 4.1 |  | 10 | 0 | FREE |  | 0.7186308
PSB | penut_shell | untreated | 700 | 10 | 180 | 95.98474 |  |  |  | 0.05662021 | 2.264808 | 0 |  |  |  |  | 328.96 | 0.04 | 1.25 | 91.30435 | 12 | 12 | 200 | 0.05 | 5.1 |  | 10 | 0 | FREE |  | 0.838403
PSB | penut_shell | untreated | 700 | 10 | 180 | 95.98474 |  |  |  | 0.05662021 | 2.264808 | 0 |  |  |  |  | 328.96 | 0.04 | 1.25 | 121.7393 | 12 | 12 | 200 | 0.05 | 6.1 |  | 10 | 0 | FREE |  | 1.057985
PSB | penut_shell | untreated | 700 | 10 | 180 | 95.98474 |  |  |  | 0.05662021 | 2.264808 | 0 |  |  |  |  | 328.96 | 0.04 | 1.25 | 152.1739 | 12 | 12 | 200 | 0.05 | 7.1 |  | 10 | 0 | FREE |  | 1.244297
PSB | penut_shell | untreated | 700 | 10 | 180 | 95.98474 |  |  |  | 0.05662021 | 2.264808 | 0 |  |  |  |  | 328.96 | 0.04 | 1.25 | 173.913 | 12 | 12 | 200 | 0.05 | 8.1 |  | 10 | 0 | FREE |  | 1.324144
PSB | penut_shell | untreated | 700 | 10 | 180 | 95.98474 |  |  |  | 0.05662021 | 2.264808 | 0 |  |  |  |  | 328.96 | 0.04 | 1.25 | 234.7826 | 12 | 12 | 200 | 0.05 | 9.1 |  | 10 | 0 | FREE |  | 1.437262
PSB | penut_shell | untreated | 700 | 10 | 180 | 95.98474 |  |  |  | 0.05662021 | 2.264808 | 0 |  |  |  |  | 328.96 | 0.04 | 1.25 | 308.6957 | 12 | 12 | 200 | 0.05 | 10.1 |  | 10 | 0 | FREE |  | 1.623574
PSB | penut_shell | untreated | 700 | 10 | 180 | 95.98474 |  |  |  | 0.05662021 | 2.264808 | 0 |  |  |  |  | 328.96 | 0.04 | 1.25 | 360.8697 | 12 | 12 | 200 | 0.05 | 11.1 |  | 20 | 0 | FREE |  | 1.796578
PSB | penut_shell | untreated | 700 | 10 | 180 | 95.98474 |  |  |  | 0.05662021 | 2.264808 | 0 |  |  |  |  | 328.96 | 0.04 | 1.25 | 491.3045 | 12 | 12 | 200 | 0.05 | 12.1 |  | 20 | 0 | FREE |  | 1.84981
PSB | penut_shell | untreated | 700 | 10 | 180 | 95.98474 |  |  |  | 0.05662021 | 2.264808 | 0 |  |  |  |  | 328.96 | 0.04 | 1.25 | 595.6522 | 12 | 12 | 200 | 0.05 | 13.1 |  | 20 | 0 | FREE |  | 1.969582
PSB | penut_shell | untreated | 700 | 10 | 180 | 95.98474 |  |  |  | 0.05662021 | 2.264808 | 0 |  |  |  |  | 328.96 | 0.04 | 1.25 | 717.3913 | 12 | 12 | 200 | 0.05 | 14.1 |  | 20 | 0 | FREE |  | 2.102662
PSB | penut_shell | untreated | 700 | 10 | 180 | 95.98474 |  |  |  | 0.05662021 | 2.264808 | 0 |  |  |  |  | 328.96 | 0.04 | 1.25 | 1086.957 | 12 | 12 | 200 | 0.05 | 15.1 |  | 20 | 0 | FREE |  | 2.362167
PSB | penut_shell | untreated | 700 | 10 | 180 | 95.98474 |  |  |  | 0.05662021 | 2.264808 | 0 |  |  |  |  | 328.96 | 0.04 | 1.25 | 1443.478 | 12 | 12 | 200 | 0.05 | 16.1 |  | 20 | 0 | FREE |  | 2.442015
PSB | penut_shell | untreated | 700 | 10 | 180 | 95.98474 |  |  |  | 0.05662021 | 2.264808 | 0 |  |  |  |  | 328.96 | 0.04 | 1.25 | 2173.913 | 12 | 12 | 200 | 0.05 | 17.1 |  | 20 | 0 | FREE |  | 2.435361
PSB | penut_shell | untreated | 700 | 10 | 180 | 95.98474 |  |  |  | 0.05662021 | 2.264808 | 0 |  |  |  |  | 328.96 | 0.04 | 1.25 | 21.73913 | 12 | 12 | 200 | 0.05 | 18.1 |  | 20 | 0 | FREE |  | 0.6055133
PSB | penut_shell | untreated | 700 | 10 | 180 | 95.98474 |  |  |  | 0.05662021 | 2.264808 | 0 |  |  |  |  | 328.96 | 0.04 | 1.25 | 73.91304 | 12 | 12 | 200 | 0.05 | 19.1 |  | 20 | 0 | FREE |  | 1.191064
PSB | penut_shell | untreated | 700 | 10 | 180 | 95.98474 |  |  |  | 0.05662021 | 2.264808 | 0 |  |  |  |  | 328.96 | 0.04 | 1.25 | 95.65217 | 12 | 12 | 200 | 0.05 | 20.1 |  | 20 | 0 | FREE |  | 1.364068
PSB | penut_shell | untreated | 700 | 10 | 180 | 95.98474 |  |  |  | 0.05662021 | 2.264808 | 0 |  |  |  |  | 328.96 | 0.04 | 1.25 | 121.7393 | 12 | 12 | 200 | 0.05 | 21.1 |  | 20 | 0 | FREE |  | 1.557034
PSB | penut_shell | untreated | 700 | 10 | 180 | 95.98474 |  |  |  | 0.05662021 | 2.264808 | 0 |  |  |  |  | 328.96 | 0.04 | 1.25 | 143.4784 | 12 | 12 | 200 | 0.05 | 22.1 |  | 20 | 0 | FREE |  | 1.710076
PSB | penut_shell | untreated | 700 | 10 | 180 | 95.98474 |  |  |  | 0.05662021 | 2.264808 | 0 |  |  |  |  | 328.96 | 0.04 | 1.25 | 178.2609 | 12 | 12 | 200 | 0.05 | 23.1 |  | 20 | 0 | FREE |  | 1.803232
PSB | penut_shell | untreated | 700 | 10 | 180 | 95.98474 |  |  |  | 0.05662021 | 2.264808 | 0 |  |  |  |  | 328.96 | 0.04 | 1.25 | 239.1304 | 12 | 12 | 200 | 0.05 | 24.1 |  | 20 | 0 | FREE |  | 1.936312
PSB | penut_shell | untreated | 700 | 10 | 180 | 95.98474 |  |  |  | 0.05662021 | 2.264808 | 0 |  |  |  |  | 328.96 | 0.04 | 1.25 | 291.3043 | 12 | 12 | 200 | 0.05 | 25.1 |  | 20 | 0 | FREE |  | 2.069392
PSB | penut_shell | untreated | 700 | 10 | 180 | 95.98474 |  |  |  | 0.05662021 | 2.264808 | 0 |  |  |  |  | 328.96 | 0.04 | 1.25 | 365.2174 | 12 | 12 | 200 | 0.05 | 26.1 |  | 30 | 0 | FREE |  | 2.14924
PSB | penut_shell | untreated | 700 | 10 | 180 | 95.98474 |  |  |  | 0.05662021 | 2.264808 | 0 |  |  |  |  | 328.96 | 0.04 | 1.25 | 473.913 | 12 | 12 | 200 | 0.05 | 27.1 |  | 30 | 0 | FREE |  | 2.288973
PSB | penut_shell | untreated | 700 | 10 | 180 | 95.98474 |  |  |  | 0.05662021 | 2.264808 | 0 |  |  |  |  | 328.96 | 0.04 | 1.25 | 586.9565 | 12 | 12 | 200 | 0.05 | 28.1 |  | 30 | 0 | FREE |  | 2.328897
PSB | penut_shell | untreated | 700 | 10 | 180 | 95.98474 |  |  |  | 0.05662021 | 2.264808 | 0 |  |  |  |  | 328.96 | 0.04 | 1.25 | 726.087 | 12 | 12 | 200 | 0.05 | 29.1 |  | 30 | 0 | FREE |  | 2.448669
PSB | penut_shell | untreated | 700 | 10 | 180 | 95.98474 |  |  |  | 0.05662021 | 2.264808 | 0 |  |  |  |  | 328.96 | 0.04 | 1.25 | 1082.609 | 12 | 12 | 200 | 0.05 | 30.1 |  | 30 | 0 | FREE |  | 2.654943
PSB | penut_shell | untreated | 700 | 10 | 180 | 95.98474 |  |  |  | 0.05662021 | 2.264808 | 0 |  |  |  |  | 328.96 | 0.04 | 1.25 | 1447.826 | 12 | 12 | 200 | 0.05 | 31.1 |  | 30 | 0 | FREE |  | 2.714829
PSB | penut_shell | untreated | 700 | 10 | 180 | 95.98474 |  |  |  | 0.05662021 | 2.264808 | 0 |  |  |  |  | 328.96 | 0.04 | 1.25 | 2169.565 | 12 | 12 | 200 | 0.05 | 32.1 |  | 30 | 0 | FREE |  | 2.708175
PSB | penut_shell | untreated | 700 | 10 | 180 | 95.98474 |  |  |  | 0.05662021 | 2.264808 | 0 |  |  |  |  | 328.96 | 0.04 | 1.25 | 30.43478 | 12 | 12 | 200 | 0.05 | 33.1 |  | 30 | 0 | FREE |  | 0.04657795
PSB | penut_shell | untreated | 700 | 10 | 180 | 95.98474 |  |  |  | 0.05662021 | 2.264808 | 0 |  |  |  |  | 328.96 | 0.04 | 1.25 | 17.3913 | 12 | 12 | 200 | 0.05 | 34.1 |  | 30 | 0 | FREE |  | 0.9515205
PSB | penut_shell | untreated | 700 | 10 | 180 | 95.98474 |  |  |  | 0.05662021 | 2.264808 | 0 |  |  |  |  | 328.96 | 0.04 | 1.25 | 39.13043 | 12 | 12 | 200 | 0.05 | 35.1 |  | 30 | 0 | FREE |  | 1.403992
PSB | penut_shell | untreated | 700 | 10 | 180 | 95.98474 |  |  |  | 0.05662021 | 2.264808 | 0 |  |  |  |  | 328.96 | 0.04 | 1.25 | 69.56522 | 12 | 12 | 200 | 0.05 | 36.1 |  | 30 | 0 | FREE |  | 1.703422
PSB | penut_shell | untreated | 700 | 10 | 180 | 95.98474 |  |  |  | 0.05662021 | 2.264808 | 0 |  |  |  |  | 328.96 | 0.04 | 1.25 | 82.6087 | 12 | 12 | 200 | 0.05 | 37.1 |  | 30 | 0 | FREE |  | 1.829848
PSB | penut_shell | untreated | 700 | 10 | 180 | 95.98474 |  |  |  | 0.05662021 | 2.264808 | 0 |  |  |  |  | 328.96 | 0.04 | 1.25 | 126.087 | 12 | 12 | 200 | 0.05 | 38.1 |  | 30 | 0 | FREE |  | 2.036122
PSB | penut_shell | untreated | 700 | 10 | 180 | 95.98474 |  |  |  | 0.05662021 | 2.264808 | 0 |  |  |  |  | 328.96 | 0.04 | 1.25 | 143.4784 | 12 | 12 | 200 | 0.05 | 39.1 |  | 30 | 0 | FREE |  | 2.175856
PSB | penut_shell | untreated | 700 | 10 | 180 | 95.98474 |  |  |  | 0.05662021 | 2.264808 | 0 |  |  |  |  | 328.96 | 0.04 | 1.25 | 169.5652 | 12 | 12 | 200 | 0.05 | 40.1 |  | 30 | 0 | FREE |  | 2.229087
PSB | penut_shell | untreated | 700 | 10 | 180 | 95.98474 |  |  |  | 0.05662021 | 2.264808 | 0 |  |  |  |  | 328.96 | 0.04 | 1.25 | 243.4783 | 12 | 12 | 200 | 0.05 | 41.1 |  | 30 | 0 | FREE |  | 2.395437
PSB | penut_shell | untreated | 700 | 10 | 180 | 95.98474 |  |  |  | 0.05662021 | 2.264808 | 0 |  |  |  |  | 328.96 | 0.04 | 1.25 | 286.9565 | 12 | 12 | 200 | 0.05 | 42.1 |  | 30 | 0 | FREE |  | 2.475285
PSB | penut_shell | untreated | 700 | 10 | 180 | 95.98474 |  |  |  | 0.05662021 | 2.264808 | 0 |  |  |  |  | 328.96 | 0.04 | 1.25 | 356.5217 | 12 | 12 | 200 | 0.05 | 43.1 |  | 30 | 0 | FREE |  | 2.508555
PSB | penut_shell | untreated | 700 | 10 | 180 | 95.98474 |  |  |  | 0.05662021 | 2.264808 | 0 |  |  |  |  | 328.96 | 0.04 | 1.25 | 478.2609 | 12 | 12 | 200 | 0.05 | 44.1 |  | 30 | 0 | FREE |  | 2.628327
PSB | penut_shell | untreated | 700 | 10 | 180 | 95.98474 |  |  |  | 0.05662021 | 2.264808 | 0 |  |  |  |  | 328.96 | 0.04 | 1.25 | 608.6957 | 12 | 12 | 200 | 0.05 | 45.1 |  | 30 | 0 | FREE |  | 2.794677
PSB | penut_shell | untreated | 700 | 10 | 180 | 95.98474 |  |  |  | 0.05662021 | 2.264808 | 0 |  |  |  |  | 328.96 | 0.04 | 1.25 | 717.3913 | 12 | 12 | 200 | 0.05 | 46.1 |  | 30 | 0 | FREE |  | 2.881179
PSB | penut_shell | untreated | 700 | 10 | 180 | 95.98474 |  |  |  | 0.05662021 | 2.264808 | 0 |  |  |  |  | 328.96 | 0.04 | 1.25 | 1078.261 | 12 | 12 | 200 | 0.05 | 47.1 |  | 30 | 0 | FREE |  | 2.994297
PSB | penut_shell | untreated | 700 | 10 | 180 | 95.98474 |  |  |  | 0.05662021 | 2.264808 | 0 |  |  |  |  | 328.96 | 0.04 | 1.25 | 1443.478 | 12 | 12 | 200 | 0.05 | 48.1 |  | 30 | 0 | FREE |  | 2.980989
PSB | penut_shell | untreated | 700 | 10 | 180 | 95.98474 |  |  |  | 0.05662021 | 2.264808 | 0 |  |  |  |  | 328.96 | 0.04 | 1.25 | 2169.565 | 12 | 12 | 200 | 0.05 | 49.1 |  | 30 | 0 | FREE |  | 2.980989
BC | rice_straw | untreated | 800 | 5 | 120 | 46.6 | 1.9 | 7.59 |  |  | 1 |  | 0.04077253 | 0.1628755 |  |  | 7.87 | 0.0126 | 6.4 | 0 | 100 | 7 | 220 | 0.04 | 0.01 |  | 25 | 0 | FREE |  | 0.697026
BC | rice_straw | untreated | 800 | 5 | 120 | 46.6 | 1.9 | 7.59 |  |  | 1 |  | 0.04077253 | 0.1628755 |  |  | 7.87 | 0.0126 | 6.4 | 23.87268 | 100 | 7 | 220 | 0.04 | 0.01 |  | 25 | 0 | FREE |  | 3.48513
BC | rice_straw | untreated | 800 | 5 | 120 | 46.6 | 1.9 | 7.59 |  |  | 1 |  | 0.04077253 | 0.1628755 |  |  | 7.87 | 0.0126 | 6.4 | 63.66048 | 100 | 7 | 220 | 0.04 | 0.01 |  | 25 | 0 | FREE |  | 3.020446
BC | rice_straw | untreated | 800 | 5 | 120 | 46.6 | 1.9 | 7.59 |  |  | 1 |  | 0.04077253 | 0.1628755 |  |  | 7.87 | 0.0126 | 6.4 | 115.3846 | 100 | 7 | 220 | 0.04 | 0.01 |  | 25 | 0 | FREE |  | 5.343866
BC | rice_straw | untreated | 800 | 5 | 120 | 46.6 | 1.9 | 7.59 |  |  | 1 |  | 0.04077253 | 0.1628755 |  |  | 7.87 | 0.0126 | 6.4 | 242.7056 | 100 | 7 | 220 | 0.04 | 0.01 |  | 25 | 0 | FREE |  | 5.343866
BC | rice_straw | untreated | 800 | 5 | 120 | 46.6 | 1.9 | 7.59 |  |  | 1 |  | 0.04077253 | 0.1628755 |  |  | 7.87 | 0.0126 | 6.4 | 358.0902 | 100 | 7 | 220 | 0.04 | 0.01 |  | 25 | 0 | FREE |  | 5.80855
BC | rice_straw | untreated | 800 | 5 | 120 | 46.6 | 1.9 | 7.59 |  |  | 1 |  | 0.04077253 | 0.1628755 |  |  | 7.87 | 0.0126 | 6.4 | 477.4536 | 100 | 7 | 220 | 0.04 | 0.01 |  | 25 | 0 | FREE |  | 5.343866
BC | rice_straw | untreated | 800 | 5 | 120 | 46.6 | 1.9 | 7.59 |  |  | 1 |  | 0.04077253 | 0.1628755 |  |  | 7.87 | 0.0126 | 6.4 | 716.1804 | 100 | 7 | 220 | 0.04 | 0.01 |  | 25 | 0 | FREE |  | 5.343866
BC | rice_straw | untreated | 800 | 5 | 120 | 46.6 | 1.9 | 7.59 |  |  | 1 |  | 0.04077253 | 0.1628755 |  |  | 7.87 | 0.0126 | 6.4 | 1432.361 | 100 | 7 | 220 | 0.04 | 0.01 |  | 25 | 0 | FREE |  | 4.879182
BC | rice_straw | untreated | 800 | 5 | 120 | 46.6 | 1.9 | 7.59 |  |  | 1 |  | 0.04077253 | 0.1628755 |  |  | 7.87 | 0.0126 | 6.4 | 2156.499 | 100 | 7 | 220 | 0.04 | 0.01 |  | 25 | 0 | FREE |  | 5.343866
BC | rice_straw | untreated | 800 | 5 | 120 | 46.6 | 1.9 | 7.59 |  |  | 1 |  | 0.04077253 | 0.1628755 |  |  | 7.87 | 0.0126 | 6.4 | 2884.615 | 100 | 7 | 220 | 0.04 | 0.01 |  | 25 | 0 | FREE |  | 5.343866
BC | rice_straw | untreated | 800 | 5 | 120 | 46.6 | 1.9 | 7.59 |  |  | 1 |  | 0.04077253 | 0.1628755 |  |  | 7.87 | 0.0126 | 6.4 | 1440 | 0 | 7 | 220 | 0.04 | 0.01 |  | 25 | 0 | FREE |  | 0.257732
BC | rice_straw | untreated | 800 | 5 | 120 | 46.6 | 1.9 | 7.59 |  |  | 1 |  | 0.04077253 | 0.1628755 |  |  | 7.87 | 0.0126 | 6.4 | 1440 | 5.063291 | 7 | 220 | 0.04 | 0.01 |  | 25 | 0 | FREE |  | 1.804124
BC | rice_straw | untreated | 800 | 5 | 120 | 46.6 | 1.9 | 7.59 |  |  | 1 |  | 0.04077253 | 0.1628755 |  |  | 7.87 | 0.0126 | 6.4 | 1440 | 9.493671 | 7 | 220 | 0.04 | 0.01 |  | 25 | 0 | FREE |  | 1.804124
BC | rice_straw | untreated | 800 | 5 | 120 | 46.6 | 1.9 | 7.59 |  |  | 1 |  | 0.04077253 | 0.1628755 |  |  | 7.87 | 0.0126 | 6.4 | 1440 | 23.73418 | 7 | 220 | 0.04 | 0.01 |  | 25 | 0 | FREE |  | 3.865979
BC | rice_straw | untreated | 800 | 5 | 120 | 46.6 | 1.9 | 7.59 |  |  | 1 |  | 0.04077253 | 0.1628755 |  |  | 7.87 | 0.0126 | 6.4 | 1440 | 49.05063 | 7 | 220 | 0.04 | 0.01 |  | 25 | 0 | FREE |  | 4.381443
BC | rice_straw | untreated | 800 | 5 | 120 | 46.6 | 1.9 | 7.59 |  |  | 1 |  | 0.04077253 | 0.1628755 |  |  | 7.87 | 0.0126 | 6.4 | 1440 | 74.05063 | 7 | 220 | 0.04 | 0.01 |  | 25 | 0 | FREE |  | 4.896907
BC | rice_straw | untreated | 800 | 5 | 120 | 46.6 | 1.9 | 7.59 |  |  | 1 |  | 0.04077253 | 0.1628755 |  |  | 7.87 | 0.0126 | 6.4 | 1440 | 98.73418 | 7 | 220 | 0.04 | 0.01 |  | 25 | 0 | FREE |  | 4.896907
BC | rice_straw | untreated | 800 | 5 | 120 | 46.6 | 1.9 | 7.59 |  |  | 1 |  | 0.04077253 | 0.1628755 |  |  | 7.87 | 0.0126 | 6.4 | 1440 | 148.7342 | 7 | 220 | 0.04 | 0.01 |  | 25 | 0 | FREE |  | 5.412371
BC | rice_straw | untreated | 800 | 5 | 120 | 46.6 | 1.9 | 7.59 |  |  | 1 |  | 0.04077253 | 0.1628755 |  |  | 7.87 | 0.0126 | 6.4 | 1440 | 199.0506 | 7 | 220 | 0.04 | 0.01 |  | 25 | 0 | FREE |  | 4.896907
E-C2:1 | eggshell_ricestraw | treated | 800 | 5 | 120 | 4.32 | 31.68 | 25.4 |  |  | 42.2 |  | 7.333333 | 5.87963 |  |  | 8.3 | 0.0273 | 13.1 | 7.95756 | 100 | 7 | 220 | 0.04 | 0.01 |  | 25 | 0 | FREE |  | 168.448
E-C2:1 | eggshell_ricestraw | treated | 800 | 5 | 120 | 4.32 | 31.68 | 25.4 |  |  | 42.2 |  | 7.333333 | 5.87963 |  |  | 8.3 | 0.0273 | 13.1 | 19.8939 | 100 | 7 | 220 | 0.04 | 0.01 |  | 25 | 0 | FREE |  | 173.5595
E-C2:1 | eggshell_ricestraw | treated | 800 | 5 | 120 | 4.32 | 31.68 | 25.4 |  |  | 42.2 |  | 7.333333 | 5.87963 |  |  | 8.3 | 0.0273 | 13.1 | 43.76658 | 100 | 7 | 220 | 0.04 | 0.01 |  | 25 | 0 | FREE |  | 178.2063
E-C2:1 | eggshell_ricestraw | treated | 800 | 5 | 120 | 4.32 | 31.68 | 25.4 |  |  | 42.2 |  | 7.333333 | 5.87963 |  |  | 8.3 | 0.0273 | 13.1 | 107.4271 | 100 | 7 | 220 | 0.04 | 0.01 |  | 25 | 0 | FREE |  | 184.7119
E-C2:1 | eggshell_ricestraw | treated | 800 | 5 | 120 | 4.32 | 31.68 | 25.4 |  |  | 42.2 |  | 7.333333 | 5.87963 |  |  | 8.3 | 0.0273 | 13.1 | 230.7692 | 100 | 7 | 220 | 0.04 | 0.01 |  | 25 | 0 | FREE |  | 190.7528
E-C2:1 | eggshell_ricestraw | treated | 800 | 5 | 120 | 4.32 | 31.68 | 25.4 |  |  | 42.2 |  | 7.333333 | 5.87963 |  |  | 8.3 | 0.0273 | 13.1 | 362.069 | 100 | 7 | 220 | 0.04 | 0.01 |  | 25 | 0 | FREE |  | 191.6822
E-C2:1 | eggshell_ricestraw | treated | 800 | 5 | 120 | 4.32 | 31.68 | 25.4 |  |  | 42.2 |  | 7.333333 | 5.87963 |  |  | 8.3 | 0.0273 | 13.1 | 473.4748 | 100 | 7 | 220 | 0.04 | 0.01 |  | 25 | 0 | FREE |  | 194.4703
E-C2:1 | eggshell_ricestraw | treated | 800 | 5 | 120 | 4.32 | 31.68 | 25.4 |  |  | 42.2 |  | 7.333333 | 5.87963 |  |  | 8.3 | 0.0273 | 13.1 | 720.1592 | 100 | 7 | 220 | 0.04 | 0.01 |  | 25 | 0 | FREE |  | 199.5818
E-C2:1 | eggshell_ricestraw | treated | 800 | 5 | 120 | 4.32 | 31.68 | 25.4 |  |  | 42.2 |  | 7.333333 | 5.87963 |  |  | 8.3 | 0.0273 | 13.1 | 1432.361 | 100 | 7 | 220 | 0.04 | 0.01 |  | 25 | 0 | FREE |  | 202.8346
E-C2:1 | eggshell_ricestraw | treated | 800 | 5 | 120 | 4.32 | 31.68 | 25.4 |  |  | 42.2 |  | 7.333333 | 5.87963 |  |  | 8.3 | 0.0273 | 13.1 | 2152.52 | 100 | 7 | 220 | 0.04 | 0.01 |  | 25 | 0 | FREE |  | 206.552
E-C2:1 | eggshell_ricestraw | treated | 800 | 5 | 120 | 4.32 | 31.68 | 25.4 |  |  | 42.2 |  | 7.333333 | 5.87963 |  |  | 8.3 | 0.0273 | 13.1 | 2876.658 | 100 | 7 | 220 | 0.04 | 0.01 |  | 25 | 0 | FREE |  | 207.0167
E-C1:1 | eggshell_ricestraw | treated | 800 | 5 | 120 | 5.66 | 2.42 | 23.9 |  |  | 34.6 |  | 0.4275618 | 4.222615 |  |  | 25.8 | 0.0467 | 7.14 | 11.93634 | 100 | 7 | 220 | 0.04 | 0.01 |  | 25 |  | FREE |  | 205.6227
E-C1:1 | eggshell_ricestraw | treated | 800 | 5 | 120 | 5.66 | 2.42 | 23.9 |  |  | 34.6 |  | 0.4275618 | 4.222615 |  |  | 25.8 | 0.0467 | 7.14 | 27.85146 | 100 | 7 | 220 | 0.04 | 0.01 |  | 25 | 0 | FREE |  | 209.8048
E-C1:1 | eggshell_ricestraw | treated | 800 | 5 | 120 | 5.66 | 2.42 | 23.9 |  |  | 34.6 |  | 0.4275618 | 4.222615 |  |  | 25.8 | 0.0467 | 7.14 | 59.6817 | 100 | 7 | 220 | 0.04 | 0.01 |  | 25 | 0 | FREE |  | 213.5223
E-C1:1 | eggshell_ricestraw | treated | 800 | 5 | 120 | 5.66 | 2.42 | 23.9 |  |  | 34.6 |  | 0.4275618 | 4.222615 |  |  | 25.8 | 0.0467 | 7.14 | 123.3422 | 100 | 7 | 220 | 0.04 | 0.01 |  | 25 | 0 | FREE |  | 216.3104
E-C1:1 | eggshell_ricestraw | treated | 800 | 5 | 120 | 5.66 | 2.42 | 23.9 |  |  | 34.6 |  | 0.4275618 | 4.222615 |  |  | 25.8 | 0.0467 | 7.14 | 234.748 | 100 | 7 | 220 | 0.04 | 0.01 |  | 25 | 0 | FREE |  | 220.4926
E-C1:1 | eggshell_ricestraw | treated | 800 | 5 | 120 | 5.66 | 2.42 | 23.9 |  |  | 34.6 |  | 0.4275618 | 4.222615 |  |  | 25.8 | 0.0467 | 7.14 | 354.1114 | 100 | 7 | 220 | 0.04 | 0.01 |  | 25 | 0 | FREE |  | 220.9572
E-C1:1 | eggshell_ricestraw | treated | 800 | 5 | 120 | 5.66 | 2.42 | 23.9 |  |  | 34.6 |  | 0.4275618 | 4.222615 |  |  | 25.8 | 0.0467 | 7.14 | 477.4536 | 100 | 7 | 220 | 0.04 | 0.01 |  | 25 | 0 | FREE |  | 224.6747
E-C1:1 | eggshell_ricestraw | treated | 800 | 5 | 120 | 5.66 | 2.42 | 23.9 |  |  | 34.6 |  | 0.4275618 | 4.222615 |  |  | 25.8 | 0.0467 | 7.14 | 716.1804 | 100 | 7 | 220 | 0.04 | 0.01 |  | 25 | 0 | FREE |  | 226.0688
E-C1:1 | eggshell_ricestraw | treated | 800 | 5 | 120 | 5.66 | 2.42 | 23.9 |  |  | 34.6 |  | 0.4275618 | 4.222615 |  |  | 25.8 | 0.0467 | 7.14 | 1440.318 | 100 | 7 | 220 | 0.04 | 0.01 |  | 25 | 0 | FREE |  | 227.9275
E-C1:1 | eggshell_ricestraw | treated | 800 | 5 | 120 | 5.66 | 2.42 | 23.9 |  |  | 34.6 |  | 0.4275618 | 4.222615 |  |  | 25.8 | 0.0467 | 7.14 | 2156.499 | 100 | 7 | 220 | 0.04 | 0.01 |  | 25 | 0 | FREE |  | 228.3922
E-C1:1 | eggshell_ricestraw | treated | 800 | 5 | 120 | 5.66 | 2.42 | 23.9 |  |  | 34.6 |  | 0.4275618 | 4.222615 |  |  | 25.8 | 0.0467 | 7.14 | 2880.637 | 100 | 7 | 220 | 0.04 | 0.01 |  | 25 | 0 | FREE |  | 230.7156
E-C1:2 | eggshell_ricestraw | treated | 800 | 5 | 120 | 15.5 | 2.06 | 24.3 |  |  | 25.8 |  | 0.1329032 | 1.567742 |  |  | 25 | 0.0392 | 6.81 | 3.97878 | 100 | 7 | 220 | 0.04 | 0.01 |  | 25 | 0 | FREE |  | 73.18773
E-C1:2 | eggshell_ricestraw | treated | 800 | 5 | 120 | 15.5 | 2.06 | 24.3 |  |  | 25.8 |  | 0.1329032 | 1.567742 |  |  | 25 | 0.0392 | 6.81 | 19.8939 | 100 | 7 | 220 | 0.04 | 0.01 |  | 25 | 0 | FREE |  | 97.81599
E-C1:2 | eggshell_ricestraw | treated | 800 | 5 | 120 | 15.5 | 2.06 | 24.3 |  |  | 25.8 |  | 0.1329032 | 1.567742 |  |  | 25 | 0.0392 | 6.81 | 31.83024 | 100 | 7 | 220 | 0.04 | 0.01 |  | 25 | 0 | FREE |  | 130.8086
E-C1:2 | eggshell_ricestraw | treated | 800 | 5 | 120 | 15.5 | 2.06 | 24.3 |  |  | 25.8 |  | 0.1329032 | 1.567742 |  |  | 25 | 0.0392 | 6.81 | 59.6817 | 100 | 7 | 220 | 0.04 | 0.01 |  | 25 | 0 | FREE |  | 136.3848
E-C1:2 | eggshell_ricestraw | treated | 800 | 5 | 120 | 15.5 | 2.06 | 24.3 |  |  | 25.8 |  | 0.1329032 | 1.567742 |  |  | 25 | 0.0392 | 6.81 | 111.4058 | 100 | 7 | 220 | 0.04 | 0.01 |  | 25 | 0 | FREE |  | 143.355
E-C1:2 | eggshell_ricestraw | treated | 800 | 5 | 120 | 15.5 | 2.06 | 24.3 |  |  | 25.8 |  | 0.1329032 | 1.567742 |  |  | 25 | 0.0392 | 6.81 | 230.7692 | 100 | 7 | 220 | 0.04 | 0.01 |  | 25 | 0 | FREE |  | 145.6784
E-C1:2 | eggshell_ricestraw | treated | 800 | 5 | 120 | 15.5 | 2.06 | 24.3 |  |  | 25.8 |  | 0.1329032 | 1.567742 |  |  | 25 | 0.0392 | 6.81 | 354.1114 | 100 | 7 | 220 | 0.04 | 0.01 |  | 25 | 0 | FREE |  | 146.6078
E-C1:2 | eggshell_ricestraw | treated | 800 | 5 | 120 | 15.5 | 2.06 | 24.3 |  |  | 25.8 |  | 0.1329032 | 1.567742 |  |  | 25 | 0.0392 | 6.81 | 473.4748 | 100 | 7 | 220 | 0.04 | 0.01 |  | 25 | 0 | FREE |  | 148.9312
E-C1:2 | eggshell_ricestraw | treated | 800 | 5 | 120 | 15.5 | 2.06 | 24.3 |  |  | 25.8 |  | 0.1329032 | 1.567742 |  |  | 25 | 0.0392 | 6.81 | 716.1804 | 100 | 7 | 220 | 0.04 | 0.01 |  | 25 | 0 | FREE |  | 156.8309
E-C1:2 | eggshell_ricestraw | treated | 800 | 5 | 120 | 15.5 | 2.06 | 24.3 |  |  | 25.8 |  | 0.1329032 | 1.567742 |  |  | 25 | 0.0392 | 6.81 | 1436.34 | 100 | 7 | 220 | 0.04 | 0.01 |  | 25 | 0 | FREE |  | 159.619
E-C1:2 | eggshell_ricestraw | treated | 800 | 5 | 120 | 15.5 | 2.06 | 24.3 |  |  | 25.8 |  | 0.1329032 | 1.567742 |  |  | 25 | 0.0392 | 6.81 | 2152.52 | 100 | 7 | 220 | 0.04 | 0.01 |  | 25 | 0 | FREE |  | 164.7305
E-C1:2 | eggshell_ricestraw | treated | 800 | 5 | 120 | 15.5 | 2.06 | 24.3 |  |  | 25.8 |  | 0.1329032 | 1.567742 |  |  | 25 | 0.0392 | 6.81 | 2880.637 | 100 | 7 | 220 | 0.04 | 0.01 |  | 25 | 0 | FREE |  | 170.7714
E-C1:4 | eggshell_ricestraw | treated | 800 | 5 | 120 | 16.7 | 1.85 | 15.8 |  |  | 19.5 |  | 0.1107784 | 0.9461078 |  |  | 18.9 | 0.0323 | 6.7 | 3.97878 | 100 | 7 | 220 | 0.04 | 0.01 |  | 25 | 0 | FREE |  | 5.80855
E-C1:4 | eggshell_ricestraw | treated | 800 | 5 | 120 | 16.7 | 1.85 | 15.8 |  |  | 19.5 |  | 0.1107784 | 0.9461078 |  |  | 18.9 | 0.0323 | 6.7 | 19.8939 | 100 | 7 | 220 | 0.04 | 0.01 |  | 25 | 0 | FREE |  | 9.526022
E-C1:4 | eggshell_ricestraw | treated | 800 | 5 | 120 | 16.7 | 1.85 | 15.8 |  |  | 19.5 |  | 0.1107784 | 0.9461078 |  |  | 18.9 | 0.0323 | 6.7 | 35.80902 | 100 | 7 | 220 | 0.04 | 0.01 |  | 25 | 0 | FREE |  | 33.22491
E-C1:4 | eggshell_ricestraw | treated | 800 | 5 | 120 | 16.7 | 1.85 | 15.8 |  |  | 19.5 |  | 0.1107784 | 0.9461078 |  |  | 18.9 | 0.0323 | 6.7 | 55.70292 | 100 | 7 | 220 | 0.04 | 0.01 |  | 25 | 0 | FREE |  | 38.33643
E-C1:4 | eggshell_ricestraw | treated | 800 | 5 | 120 | 16.7 | 1.85 | 15.8 |  |  | 19.5 |  | 0.1107784 | 0.9461078 |  |  | 18.9 | 0.0323 | 6.7 | 123.3422 | 100 | 7 | 220 | 0.04 | 0.01 |  | 25 | 0 | FREE |  | 46.70074
E-C1:4 | eggshell_ricestraw | treated | 800 | 5 | 120 | 16.7 | 1.85 | 15.8 |  |  | 19.5 |  | 0.1107784 | 0.9461078 |  |  | 18.9 | 0.0323 | 6.7 | 238.7268 | 100 | 7 | 220 | 0.04 | 0.01 |  | 25 | 0 | FREE |  | 59.24721
E-C1:4 | eggshell_ricestraw | treated | 800 | 5 | 120 | 16.7 | 1.85 | 15.8 |  |  | 19.5 |  | 0.1107784 | 0.9461078 |  |  | 18.9 | 0.0323 | 6.7 | 358.0902 | 100 | 7 | 220 | 0.04 | 0.01 |  | 25 | 0 | FREE |  | 69.93494
E-C1:4 | eggshell_ricestraw | treated | 800 | 5 | 120 | 16.7 | 1.85 | 15.8 |  |  | 19.5 |  | 0.1107784 | 0.9461078 |  |  | 18.9 | 0.0323 | 6.7 | 473.4748 | 100 | 7 | 220 | 0.04 | 0.01 |  | 25 | 0 | FREE |  | 70.86431
E-C1:4 | eggshell_ricestraw | treated | 800 | 5 | 120 | 16.7 | 1.85 | 15.8 |  |  | 19.5 |  | 0.1107784 | 0.9461078 |  |  | 18.9 | 0.0323 | 6.7 | 720.1592 | 100 | 7 | 220 | 0.04 | 0.01 |  | 25 | 0 | FREE |  | 74.58178
E-C1:4 | eggshell_ricestraw | treated | 800 | 5 | 120 | 16.7 | 1.85 | 15.8 |  |  | 19.5 |  | 0.1107784 | 0.9461078 |  |  | 18.9 | 0.0323 | 6.7 | 1444.297 | 100 | 7 | 220 | 0.04 | 0.01 |  | 25 | 0 | FREE |  | 76.44052
E-C1:4 | eggshell_ricestraw | treated | 800 | 5 | 120 | 16.7 | 1.85 | 15.8 |  |  | 19.5 |  | 0.1107784 | 0.9461078 |  |  | 18.9 | 0.0323 | 6.7 | 2160.477 | 100 | 7 | 220 | 0.04 | 0.01 |  | 25 | 0 | FREE |  | 79.22862
E-C1:4 | eggshell_ricestraw | treated | 800 | 5 | 120 | 16.7 | 1.85 | 15.8 |  |  | 19.5 |  | 0.1107784 | 0.9461078 |  |  | 18.9 | 0.0323 | 6.7 | 2884.615 | 100 | 7 | 220 | 0.04 | 0.01 |  | 25 | 0 | FREE |  | 82.48141
E-C1:4 | eggshell_ricestraw | treated | 800 | 5 | 120 | 16.7 | 1.85 | 15.8 |  |  | 19.5 |  | 0.1107784 | 0.9461078 |  |  | 18.9 | 0.0323 | 6.7 | 1440 | 19.3299 | 7 | 220 | 0.04 | 0.01 |  | 25 | 0 | FREE |  | 19.3299
E-C1:4 | eggshell_ricestraw | treated | 800 | 5 | 120 | 16.7 | 1.85 | 15.8 |  |  | 19.5 |  | 0.1107784 | 0.9461078 |  |  | 18.9 | 0.0323 | 6.7 | 1440 | 39.94845 | 7 | 220 | 0.04 | 0.01 |  | 25 | 0 | FREE |  | 39.94845
E-C1:4 | eggshell_ricestraw | treated | 800 | 5 | 120 | 16.7 | 1.85 | 15.8 |  |  | 19.5 |  | 0.1107784 | 0.9461078 |  |  | 18.9 | 0.0323 | 6.7 | 1440 | 94.07216 | 7 | 220 | 0.04 | 0.01 |  | 25 | 0 | FREE |  | 94.07216
E-C1:4 | eggshell_ricestraw | treated | 800 | 5 | 120 | 16.7 | 1.85 | 15.8 |  |  | 19.5 |  | 0.1107784 | 0.9461078 |  |  | 18.9 | 0.0323 | 6.7 | 1440 | 100.7732 | 7 | 220 | 0.04 | 0.01 |  | 25 | 0 | FREE |  | 100.7732
E-C1:4 | eggshell_ricestraw | treated | 800 | 5 | 120 | 16.7 | 1.85 | 15.8 |  |  | 19.5 |  | 0.1107784 | 0.9461078 |  |  | 18.9 | 0.0323 | 6.7 | 1440 | 94.07216 | 7 | 220 | 0.04 | 0.01 |  | 25 | 0 | FREE |  | 94.07216
E-C1:4 | eggshell_ricestraw | treated | 800 | 5 | 120 | 16.7 | 1.85 | 15.8 |  |  | 19.5 |  | 0.1107784 | 0.9461078 |  |  | 18.9 | 0.0323 | 6.7 | 1440 | 94.58763 | 7 | 220 | 0.04 | 0.01 |  | 25 | 0 | FREE |  | 94.58763
E-C1:4 | eggshell_ricestraw | treated | 800 | 5 | 120 | 16.7 | 1.85 | 15.8 |  |  | 19.5 |  | 0.1107784 | 0.9461078 |  |  | 18.9 | 0.0323 | 6.7 | 1440 | 95.61856 | 7 | 220 | 0.04 | 0.01 |  | 25 | 0 | FREE |  | 95.61856
E-C1:4 | eggshell_ricestraw | treated | 800 | 5 | 120 | 16.7 | 1.85 | 15.8 |  |  | 19.5 |  | 0.1107784 | 0.9461078 |  |  | 18.9 | 0.0323 | 6.7 | 1440 | 97.68041 | 7 | 220 | 0.04 | 0.01 |  | 25 | 0 | FREE |  | 97.68041
E-C1:4 | eggshell_ricestraw | treated | 800 | 5 | 120 | 16.7 | 1.85 | 15.8 |  |  | 19.5 |  | 0.1107784 | 0.9461078 |  |  | 18.9 | 0.0323 | 6.7 | 1440 | 99.74227 | 7 | 220 | 0.04 | 0.01 |  | 25 | 0 | FREE |  | 99.74227
E-C 1:2 | eggshell_ricestraw | treated | 800 | 5 | 120 | 15.5 | 2.06 | 24.3 |  |  | 25.8 |  | 0.1329032 | 1.567742 |  |  | 25 | 0.0392 | 6.81 | 1440 | 0.6329114 | 7 | 220 | 0.04 | 0.01 |  | 25 | 0 | FREE |  | 19.84536
E-C 1:2 | eggshell_ricestraw | treated | 800 | 5 | 120 | 15.5 | 2.06 | 24.3 |  |  | 25.8 |  | 0.1329032 | 1.567742 |  |  | 25 | 0.0392 | 6.81 | 1440 | 0 | 7 | 220 | 0.04 | 0.01 |  | 25 | 0 | FREE |  | 40.46392
E-C 1:2 | eggshell_ricestraw | treated | 800 | 5 | 120 | 15.5 | 2.06 | 24.3 |  |  | 25.8 |  | 0.1329032 | 1.567742 |  |  | 25 | 0.0392 | 6.81 | 1440 | 0 | 7 | 220 | 0.04 | 0.01 |  | 25 | 0 | FREE |  | 99.74227
E-C 1:2 | eggshell_ricestraw | treated | 800 | 5 | 120 | 15.5 | 2.06 | 24.3 |  |  | 25.8 |  | 0.1329032 | 1.567742 |  |  | 25 | 0.0392 | 6.81 | 1440 | 11.70886 | 7 | 220 | 0.04 | 0.01 |  | 25 | 0 | FREE |  | 154.8969
E-C 1:2 | eggshell_ricestraw | treated | 800 | 5 | 120 | 15.5 | 2.06 | 24.3 |  |  | 25.8 |  | 0.1329032 | 1.567742 |  |  | 25 | 0.0392 | 6.81 | 1440 | 36.07595 | 7 | 220 | 0.04 | 0.01 |  | 25 | 0 | FREE |  | 155.4124
E-C 1:2 | eggshell_ricestraw | treated | 800 | 5 | 120 | 15.5 | 2.06 | 24.3 |  |  | 25.8 |  | 0.1329032 | 1.567742 |  |  | 25 | 0.0392 | 6.81 | 1440 | 60.75949 | 7 | 220 | 0.04 | 0.01 |  | 25 | 0 | FREE |  | 157.9897
E-C 1:2 | eggshell_ricestraw | treated | 800 | 5 | 120 | 15.5 | 2.06 | 24.3 |  |  | 25.8 |  | 0.1329032 | 1.567742 |  |  | 25 | 0.0392 | 6.81 | 1440 | 110.1266 | 7 | 220 | 0.04 | 0.01 |  | 25 | 0 | FREE |  | 159.0206
E-C 1:2 | eggshell_ricestraw | treated | 800 | 5 | 120 | 15.5 | 2.06 | 24.3 |  |  | 25.8 |  | 0.1329032 | 1.567742 |  |  | 25 | 0.0392 | 6.81 | 1440 | 159.1772 | 7 | 220 | 0.04 | 0.01 |  | 25 | 0 | FREE |  | 163.6598
E-C 1:1 | eggshell_ricestraw | treated | 800 | 5 | 120 | 5.66 | 2.42 | 23.9 |  |  | 34.6 |  | 0.4275618 | 4.222615 |  |  | 25.8 | 0.0467 | 7.14 | 1440 | 0.6329114 | 7 | 220 | 0.04 | 0.01 |  | 25 | 0 | FREE |  | 196.134
E-C 1:1 | eggshell_ricestraw | treated | 800 | 5 | 120 | 5.66 | 2.42 | 23.9 |  |  | 34.6 |  | 0.4275618 | 4.222615 |  |  | 25.8 | 0.0467 | 7.14 | 1440 | 20.88608 | 7 | 220 | 0.04 | 0.01 |  | 25 | 0 | FREE |  | 215.7216
E-C 1:1 | eggshell_ricestraw | treated | 800 | 5 | 120 | 5.66 | 2.42 | 23.9 |  |  | 34.6 |  | 0.4275618 | 4.222615 |  |  | 25.8 | 0.0467 | 7.14 | 1440 | 43.35443 | 7 | 220 | 0.04 | 0.01 |  | 25 | 0 | FREE |  | 228.0928
E-C 1:1 | eggshell_ricestraw | treated | 800 | 5 | 120 | 5.66 | 2.42 | 23.9 |  |  | 34.6 |  | 0.4275618 | 4.222615 |  |  | 25.8 | 0.0467 | 7.14 | 1440 | 92.72152 | 7 | 220 | 0.04 | 0.01 |  | 25 | 0 | FREE |  | 231.701
E-C 1:1 | eggshell_ricestraw | treated | 800 | 5 | 120 | 5.66 | 2.42 | 23.9 |  |  | 34.6 |  | 0.4275618 | 4.222615 |  |  | 25.8 | 0.0467 | 7.14 | 1440 | 141.4557 | 7 | 220 | 0.04 | 0.01 |  | 25 | 0 | FREE |  | 235.3093
E-C 2:1 | eggshell_ricestraw | treated | 800 | 5 | 120 | 4.32 | 31.68 | 25.4 |  |  | 42.2 |  | 7.333333 | 5.87963 |  |  | 8.3 | 0.0273 | 13.1 | 1440 | 2.21519 | 7 | 220 | 0.04 | 0.01 |  | 25 | 0 | FREE |  | 190.4639
E-C 2:1 | eggshell_ricestraw | treated | 800 | 5 | 120 | 4.32 | 31.68 | 25.4 |  |  | 42.2 |  | 7.333333 | 5.87963 |  |  | 8.3 | 0.0273 | 13.1 | 1440 | 26.58228 | 7 | 220 | 0.04 | 0.01 |  | 25 | 0 | FREE |  | 194.5876
E-C 2:1 | eggshell_ricestraw | treated | 800 | 5 | 120 | 4.32 | 31.68 | 25.4 |  |  | 42.2 |  | 7.333333 | 5.87963 |  |  | 8.3 | 0.0273 | 13.1 | 1440 | 50 | 7 | 220 | 0.04 | 0.01 |  | 25 | 0 | FREE |  | 199.2268
E-C 2:1 | eggshell_ricestraw | treated | 800 | 5 | 120 | 4.32 | 31.68 | 25.4 |  |  | 42.2 |  | 7.333333 | 5.87963 |  |  | 8.3 | 0.0273 | 13.1 | 1440 | 98.10127 | 7 | 220 | 0.04 | 0.01 |  | 25 | 0 | FREE |  | 205.4124
E-C 2:1 | eggshell_ricestraw | treated | 800 | 5 | 120 | 4.32 | 31.68 | 25.4 |  |  | 42.2 |  | 7.333333 | 5.87963 |  |  | 8.3 | 0.0273 | 13.1 | 1440 | 148.1013 | 7 | 220 | 0.04 | 0.01 |  | 25 | 0 | FREE |  | 207.9897
E-C 1:1 | eggshell_ricestraw | treated | 800 | 5 | 120 | 5.66 | 2.42 | 23.9 |  |  | 34.6 |  | 0.4275618 | 4.222615 |  |  | 25.8 | 0.0467 | 7.14 | 1440 | 100 | 1 | 220 | 0.04 | 0.01 |  | 25 | 0 | FREE |  | 27.07424
E-C 1:1 | eggshell_ricestraw | treated | 800 | 5 | 120 | 5.66 | 2.42 | 23.9 |  |  | 34.6 |  | 0.4275618 | 4.222615 |  |  | 25.8 | 0.0467 | 7.14 | 1440 | 100 | 3 | 220 | 0.04 | 0.01 |  | 25 | 0 | FREE |  | 131.441
E-C 1:1 | eggshell_ricestraw | treated | 800 | 5 | 120 | 5.66 | 2.42 | 23.9 |  |  | 34.6 |  | 0.4275618 | 4.222615 |  |  | 25.8 | 0.0467 | 7.14 | 1440 | 100 | 5 | 220 | 0.04 | 0.01 |  | 25 | 0 | FREE |  | 217.0306
E-C 1:1 | eggshell_ricestraw | treated | 800 | 5 | 120 | 5.66 | 2.42 | 23.9 |  |  | 34.6 |  | 0.4275618 | 4.222615 |  |  | 25.8 | 0.0467 | 7.14 | 1440 | 100 | 7 | 220 | 0.04 | 0.01 |  | 25 | 0 | FREE |  | 225.3275
E-C 1:1 | eggshell_ricestraw | treated | 800 | 5 | 120 | 5.66 | 2.42 | 23.9 |  |  | 34.6 |  | 0.4275618 | 4.222615 |  |  | 25.8 | 0.0467 | 7.14 | 1440 | 100 | 9 | 220 | 0.04 | 0.01 |  | 25 | 0 | FREE |  | 244.9782
E-C 1:1 | eggshell_ricestraw | treated | 800 | 5 | 120 | 5.66 | 2.42 | 23.9 |  |  | 34.6 |  | 0.4275618 | 4.222615 |  |  | 25.8 | 0.0467 | 7.14 | 1440 | 100 | 11 | 220 | 0.04 | 0.01 |  | 25 | 0 | FREE |  | 251.0917
E-C 1:1 | eggshell_ricestraw | treated | 800 | 5 | 120 | 5.66 | 2.42 | 23.9 |  |  | 34.6 |  | 0.4275618 | 4.222615 |  |  | 25.8 | 0.0467 | 7.14 | 1440 | 0 | 11 | 220 | 0.04 | 0.01 |  | 24.85 | 0 | FREE |  | 0.6160164
E-C 1:1 | eggshell_ricestraw | treated | 800 | 5 | 120 | 5.66 | 2.42 | 23.9 |  |  | 34.6 |  | 0.4275618 | 4.222615 |  |  | 25.8 | 0.0467 | 7.14 | 1440 | 0 | 11 | 220 | 0.04 | 0.01 |  | 24.85 | 0 | FREE |  | 20.94456
E-C 1:1 | eggshell_ricestraw | treated | 800 | 5 | 120 | 5.66 | 2.42 | 23.9 |  |  | 34.6 |  | 0.4275618 | 4.222615 |  |  | 25.8 | 0.0467 | 7.14 | 1440 | 0 | 11 | 220 | 0.04 | 0.01 |  | 24.85 | 0 | FREE |  | 41.2731
E-C 1:1 | eggshell_ricestraw | treated | 800 | 5 | 120 | 5.66 | 2.42 | 23.9 |  |  | 34.6 |  | 0.4275618 | 4.222615 |  |  | 25.8 | 0.0467 | 7.14 | 1440 | 0 | 11 | 220 | 0.04 | 0.01 |  | 24.85 | 0 | FREE |  | 101.0267
E-C 1:1 | eggshell_ricestraw | treated | 800 | 5 | 120 | 5.66 | 2.42 | 23.9 |  |  | 34.6 |  | 0.4275618 | 4.222615 |  |  | 25.8 | 0.0467 | 7.14 | 1440 | 0.9615385 | 11 | 220 | 0.04 | 0.01 |  | 24.85 | 0 | FREE |  | 197.1253
E-C 1:1 | eggshell_ricestraw | treated | 800 | 5 | 120 | 5.66 | 2.42 | 23.9 |  |  | 34.6 |  | 0.4275618 | 4.222615 |  |  | 25.8 | 0.0467 | 7.14 | 1440 | 20.67308 | 11 | 220 | 0.04 | 0.01 |  | 24.85 | 0 | FREE |  | 216.2218
E-C 1:1 | eggshell_ricestraw | treated | 800 | 5 | 120 | 5.66 | 2.42 | 23.9 |  |  | 34.6 |  | 0.4275618 | 4.222615 |  |  | 25.8 | 0.0467 | 7.14 | 1440 | 43.26923 | 11 | 220 | 0.04 | 0.01 |  | 24.85 | 0 | FREE |  | 229.1581
E-C 1:1 | eggshell_ricestraw | treated | 800 | 5 | 120 | 5.66 | 2.42 | 23.9 |  |  | 34.6 |  | 0.4275618 | 4.222615 |  |  | 25.8 | 0.0467 | 7.14 | 1440 | 92.30769 | 11 | 220 | 0.04 | 0.01 |  | 24.85 | 0 | FREE |  | 231.6222
E-C 1:1 | eggshell_ricestraw | treated | 800 | 5 | 120 | 5.66 | 2.42 | 23.9 |  |  | 34.6 |  | 0.4275618 | 4.222615 |  |  | 25.8 | 0.0467 | 7.14 | 1440 | 141.5865 | 11 | 220 | 0.04 | 0.01 |  | 24.85 | 0 | FREE |  | 234.0862
E-C 1:1 | eggshell_ricestraw | treated | 800 | 5 | 120 | 5.66 | 2.42 | 23.9 |  |  | 34.6 |  | 0.4275618 | 4.222615 |  |  | 25.8 | 0.0467 | 7.14 | 1440 | 0 | 11 | 220 | 0.04 | 0.01 |  | 34.85 | 0 | FREE |  | 1.232033
E-C 1:1 | eggshell_ricestraw | treated | 800 | 5 | 120 | 5.66 | 2.42 | 23.9 |  |  | 34.6 |  | 0.4275618 | 4.222615 |  |  | 25.8 | 0.0467 | 7.14 | 1440 | 0 | 11 | 220 | 0.04 | 0.01 |  | 34.85 | 0 | FREE |  | 20.94456
E-C 1:1 | eggshell_ricestraw | treated | 800 | 5 | 120 | 5.66 | 2.42 | 23.9 |  |  | 34.6 |  | 0.4275618 | 4.222615 |  |  | 25.8 | 0.0467 | 7.14 | 1440 | 0 | 11 | 220 | 0.04 | 0.01 |  | 34.85 | 0 | FREE |  | 41.2731
E-C 1:1 | eggshell_ricestraw | treated | 800 | 5 | 120 | 5.66 | 2.42 | 23.9 |  |  | 34.6 |  | 0.4275618 | 4.222615 |  |  | 25.8 | 0.0467 | 7.14 | 1440 | 0 | 11 | 220 | 0.04 | 0.01 |  | 34.85 | 0 | FREE |  | 101.6427
E-C 1:1 | eggshell_ricestraw | treated | 800 | 5 | 120 | 5.66 | 2.42 | 23.9 |  |  | 34.6 |  | 0.4275618 | 4.222615 |  |  | 25.8 | 0.0467 | 7.14 | 1440 | 0.9615385 | 11 | 220 | 0.04 | 0.01 |  | 34.85 | 0 | FREE |  | 197.7413
E-C 1:1 | eggshell_ricestraw | treated | 800 | 5 | 120 | 5.66 | 2.42 | 23.9 |  |  | 34.6 |  | 0.4275618 | 4.222615 |  |  | 25.8 | 0.0467 | 7.14 | 1440 | 19.95192 | 11 | 220 | 0.04 | 0.01 |  | 34.85 | 0 | FREE |  | 219.3018
E-C 1:1 | eggshell_ricestraw | treated | 800 | 5 | 120 | 5.66 | 2.42 | 23.9 |  |  | 34.6 |  | 0.4275618 | 4.222615 |  |  | 25.8 | 0.0467 | 7.14 | 1440 | 42.06731 | 11 | 220 | 0.04 | 0.01 |  | 34.85 | 0 | FREE |  | 231.6222
E-C 1:1 | eggshell_ricestraw | treated | 800 | 5 | 120 | 5.66 | 2.42 | 23.9 |  |  | 34.6 |  | 0.4275618 | 4.222615 |  |  | 25.8 | 0.0467 | 7.14 | 1440 | 90.86538 | 11 | 220 | 0.04 | 0.01 |  | 34.85 | 0 | FREE |  | 236.5503
E-C 1:1 | eggshell_ricestraw | treated | 800 | 5 | 120 | 5.66 | 2.42 | 23.9 |  |  | 34.6 |  | 0.4275618 | 4.222615 |  |  | 25.8 | 0.0467 | 7.14 | 1440 | 140.8654 | 11 | 220 | 0.04 | 0.01 |  | 34.85 | 0 | FREE |  | 237.7823
E-C 1:1 | eggshell_ricestraw | treated | 800 | 5 | 120 | 5.66 | 2.42 | 23.9 |  |  | 34.6 |  | 0.4275618 | 4.222615 |  |  | 25.8 | 0.0467 | 7.14 | 1440 | 0 | 11 | 220 | 0.04 | 0.01 |  | 44.85 | 0 | FREE |  | 0.6160164
E-C 1:1 | eggshell_ricestraw | treated | 800 | 5 | 120 | 5.66 | 2.42 | 23.9 |  |  | 34.6 |  | 0.4275618 | 4.222615 |  |  | 25.8 | 0.0467 | 7.14 | 1440 | 0.2403846 | 11 | 220 | 0.04 | 0.01 |  | 44.85 | 0 | FREE |  | 20.32854
E-C 1:1 | eggshell_ricestraw | treated | 800 | 5 | 120 | 5.66 | 2.42 | 23.9 |  |  | 34.6 |  | 0.4275618 | 4.222615 |  |  | 25.8 | 0.0467 | 7.14 | 1440 | 0 | 11 | 220 | 0.04 | 0.01 |  | 44.85 | 0 | FREE |  | 40.65708
E-C 1:1 | eggshell_ricestraw | treated | 800 | 5 | 120 | 5.66 | 2.42 | 23.9 |  |  | 34.6 |  | 0.4275618 | 4.222615 |  |  | 25.8 | 0.0467 | 7.14 | 1440 | 0 | 11 | 220 | 0.04 | 0.01 |  | 44.85 | 0 | FREE |  | 101.6427
E-C 1:1 | eggshell_ricestraw | treated | 800 | 5 | 120 | 5.66 | 2.42 | 23.9 |  |  | 34.6 |  | 0.4275618 | 4.222615 |  |  | 25.8 | 0.0467 | 7.14 | 1440 | 0.2403846 | 11 | 220 | 0.04 | 0.01 |  | 44.85 | 0 | FREE |  | 198.9733
E-C 1:1 | eggshell_ricestraw | treated | 800 | 5 | 120 | 5.66 | 2.42 | 23.9 |  |  | 34.6 |  | 0.4275618 | 4.222615 |  |  | 25.8 | 0.0467 | 7.14 | 1440 | 18.99038 | 11 | 220 | 0.04 | 0.01 |  | 44.85 | 0 | FREE |  | 224.23
E-C 1:1 | eggshell_ricestraw | treated | 800 | 5 | 120 | 5.66 | 2.42 | 23.9 |  |  | 34.6 |  | 0.4275618 | 4.222615 |  |  | 25.8 | 0.0467 | 7.14 | 1440 | 40.86538 | 11 | 220 | 0.04 | 0.01 |  | 44.85 | 0 | FREE |  | 236.5503
E-C 1:1 | eggshell_ricestraw | treated | 800 | 5 | 120 | 5.66 | 2.42 | 23.9 |  |  | 34.6 |  | 0.4275618 | 4.222615 |  |  | 25.8 | 0.0467 | 7.14 | 1440 | 90.38462 | 11 | 220 | 0.04 | 0.01 |  | 44.85 | 0 | FREE |  | 239.0144
E-C 1:1 | eggshell_ricestraw | treated | 800 | 5 | 120 | 5.66 | 2.42 | 23.9 |  |  | 34.6 |  | 0.4275618 | 4.222615 |  |  | 25.8 | 0.0467 | 7.14 | 1440 | 139.6635 | 11 | 220 | 0.04 | 0.01 |  | 44.85 | 0 | FREE |  | 242.7105
E-C 1:1 | eggshell_ricestraw | treated | 800 | 5 | 120 | 5.66 | 2.42 | 23.9 |  |  | 34.6 |  | 0.4275618 | 4.222615 |  |  | 25.8 | 0.0467 | 7.14 | 1440 | 100 | 11 | 220 | 0.04 | 0.01 |  | 25 | 0 | Cl- |  | 233.7812
E-C 1:1 | eggshell_ricestraw | treated | 800 | 5 | 120 | 5.66 | 2.42 | 23.9 |  |  | 34.6 |  | 0.4275618 | 4.222615 |  |  | 25.8 | 0.0467 | 7.14 | 1440 | 100 | 11 | 220 | 0.04 | 0.01 |  | 25 | 10 | Cl- |  | 232.0537
E-C 1:1 | eggshell_ricestraw | treated | 800 | 5 | 120 | 5.66 | 2.42 | 23.9 |  |  | 34.6 |  | 0.4275618 | 4.222615 |  |  | 25.8 | 0.0467 | 7.14 | 1440 | 100 | 11 | 220 | 0.04 | 0.01 |  | 25 | 19.84127 | Cl- |  | 230.6718
E-C 1:1 | eggshell_ricestraw | treated | 800 | 5 | 120 | 5.66 | 2.42 | 23.9 |  |  | 34.6 |  | 0.4275618 | 4.222615 |  |  | 25.8 | 0.0467 | 7.14 | 1440 | 100 | 11 | 220 | 0.04 | 0.01 |  | 25 | 40 | Cl- |  | 230.3263
E-C 1:1 | eggshell_ricestraw | treated | 800 | 5 | 120 | 5.66 | 2.42 | 23.9 |  |  | 34.6 |  | 0.4275618 | 4.222615 |  |  | 25.8 | 0.0467 | 7.14 | 1440 | 100 | 11 | 220 | 0.04 | 0.01 |  | 25 | 59.68254 | Cl- |  | 230.6718
E-C 1:1 | eggshell_ricestraw | treated | 800 | 5 | 120 | 5.66 | 2.42 | 23.9 |  |  | 34.6 |  | 0.4275618 | 4.222615 |  |  | 25.8 | 0.0467 | 7.14 | 1440 | 100 | 11 | 220 | 0.04 | 0.01 |  | 25 | 79.84127 | Cl- |  | 228.9443
E-C 1:1 | eggshell_ricestraw | treated | 800 | 5 | 120 | 5.66 | 2.42 | 23.9 |  |  | 34.6 |  | 0.4275618 | 4.222615 |  |  | 25.8 | 0.0467 | 7.14 | 1440 | 100 | 11 | 220 | 0.04 | 0.01 |  | 25 | 99.84127 | Cl- |  | 228.5988
E-C 1:1 | eggshell_ricestraw | treated | 800 | 5 | 120 | 5.66 | 2.42 | 23.9 |  |  | 34.6 |  | 0.4275618 | 4.222615 |  |  | 25.8 | 0.0467 | 7.14 | 1440 | 100 | 11 | 220 | 0.04 | 0.01 |  | 25 | 0 | NO3- |  | 233.7812
E-C 1:1 | eggshell_ricestraw | treated | 800 | 5 | 120 | 5.66 | 2.42 | 23.9 |  |  | 34.6 |  | 0.4275618 | 4.222615 |  |  | 25.8 | 0.0467 | 7.14 | 1440 | 100 | 11 | 220 | 0.04 | 0.01 |  | 25 | 9.84127 | NO3- |  | 229.9808
E-C 1:1 | eggshell_ricestraw | treated | 800 | 5 | 120 | 5.66 | 2.42 | 23.9 |  |  | 34.6 |  | 0.4275618 | 4.222615 |  |  | 25.8 | 0.0467 | 7.14 | 1440 | 100 | 11 | 220 | 0.04 | 0.01 |  | 25 | 20 | NO3- |  | 227.5624
E-C 1:1 | eggshell_ricestraw | treated | 800 | 5 | 120 | 5.66 | 2.42 | 23.9 |  |  | 34.6 |  | 0.4275618 | 4.222615 |  |  | 25.8 | 0.0467 | 7.14 | 1440 | 100 | 11 | 220 | 0.04 | 0.01 |  | 25 | 39.84127 | NO3- |  | 225.144
E-C 1:1 | eggshell_ricestraw | treated | 800 | 5 | 120 | 5.66 | 2.42 | 23.9 |  |  | 34.6 |  | 0.4275618 | 4.222615 |  |  | 25.8 | 0.0467 | 7.14 | 1440 | 100 | 11 | 220 | 0.04 | 0.01 |  | 25 | 59.84127 | NO3- |  | 223.4165
E-C 1:1 | eggshell_ricestraw | treated | 800 | 5 | 120 | 5.66 | 2.42 | 23.9 |  |  | 34.6 |  | 0.4275618 | 4.222615 |  |  | 25.8 | 0.0467 | 7.14 | 1440 | 100 | 11 | 220 | 0.04 | 0.01 |  | 25 | 80 | NO3- |  | 220.6526
E-C 1:1 | eggshell_ricestraw | treated | 800 | 5 | 120 | 5.66 | 2.42 | 23.9 |  |  | 34.6 |  | 0.4275618 | 4.222615 |  |  | 25.8 | 0.0467 | 7.14 | 1440 | 100 | 11 | 220 | 0.04 | 0.01 |  | 25 | 100 | NO3- |  | 219.9616
E-C 1:1 | eggshell_ricestraw | treated | 800 | 5 | 120 | 5.66 | 2.42 | 23.9 |  |  | 34.6 |  | 0.4275618 | 4.222615 |  |  | 25.8 | 0.0467 | 7.14 | 1440 | 100 | 11 | 220 | 0.04 | 0.01 |  | 25 | 0.1587302 | SO4 2- |  | 233.7812
E-C 1:1 | eggshell_ricestraw | treated | 800 | 5 | 120 | 5.66 | 2.42 | 23.9 |  |  | 34.6 |  | 0.4275618 | 4.222615 |  |  | 25.8 | 0.0467 | 7.14 | 1440 | 100 | 11 | 220 | 0.04 | 0.01 |  | 25 | 10 | SO4 2- |  | 223.071
E-C 1:1 | eggshell_ricestraw | treated | 800 | 5 | 120 | 5.66 | 2.42 | 23.9 |  |  | 34.6 |  | 0.4275618 | 4.222615 |  |  | 25.8 | 0.0467 | 7.14 | 1440 | 100 | 11 | 220 | 0.04 | 0.01 |  | 25 | 20 | SO4 2- |  | 218.9251
E-C 1:1 | eggshell_ricestraw | treated | 800 | 5 | 120 | 5.66 | 2.42 | 23.9 |  |  | 34.6 |  | 0.4275618 | 4.222615 |  |  | 25.8 | 0.0467 | 7.14 | 1440 | 100 | 11 | 220 | 0.04 | 0.01 |  | 25 | 40.15873 | SO4 2- |  | 207.1785
E-C 1:1 | eggshell_ricestraw | treated | 800 | 5 | 120 | 5.66 | 2.42 | 23.9 |  |  | 34.6 |  | 0.4275618 | 4.222615 |  |  | 25.8 | 0.0467 | 7.14 | 1440 | 100 | 11 | 220 | 0.04 | 0.01 |  | 25 | 60 | SO4 2- |  | 187.1401
E-C 1:1 | eggshell_ricestraw | treated | 800 | 5 | 120 | 5.66 | 2.42 | 23.9 |  |  | 34.6 |  | 0.4275618 | 4.222615 |  |  | 25.8 | 0.0467 | 7.14 | 1440 | 100 | 11 | 220 | 0.04 | 0.01 |  | 25 | 80 | SO4 2- |  | 179.8848
E-C 1:1 | eggshell_ricestraw | treated | 800 | 5 | 120 | 5.66 | 2.42 | 23.9 |  |  | 34.6 |  | 0.4275618 | 4.222615 |  |  | 25.8 | 0.0467 | 7.14 | 1440 | 100 | 11 | 220 | 0.04 | 0.01 |  | 25 | 100 | SO4 2- |  | 173.666
E-C 1:1 | eggshell_ricestraw | treated | 800 | 5 | 120 | 5.66 | 2.42 | 23.9 |  |  | 34.6 |  | 0.4275618 | 4.222615 |  |  | 25.8 | 0.0467 | 7.14 | 1440 | 100 | 11 | 220 | 0.04 | 0.01 |  | 25 | 10 | HCO3- |  | 215.8157
E-C 1:1 | eggshell_ricestraw | treated | 800 | 5 | 120 | 5.66 | 2.42 | 23.9 |  |  | 34.6 |  | 0.4275618 | 4.222615 |  |  | 25.8 | 0.0467 | 7.14 | 1440 | 100 | 11 | 220 | 0.04 | 0.01 |  | 25 | 20 | HCO3- |  | 208.906
E-C 1:1 | eggshell_ricestraw | treated | 800 | 5 | 120 | 5.66 | 2.42 | 23.9 |  |  | 34.6 |  | 0.4275618 | 4.222615 |  |  | 25.8 | 0.0467 | 7.14 | 1440 | 100 | 11 | 220 | 0.04 | 0.01 |  | 25 | 40.15873 | HCO3- |  | 181.9578
E-C 1:1 | eggshell_ricestraw | treated | 800 | 5 | 120 | 5.66 | 2.42 | 23.9 |  |  | 34.6 |  | 0.4275618 | 4.222615 |  |  | 25.8 | 0.0467 | 7.14 | 1440 | 100 | 11 | 220 | 0.04 | 0.01 |  | 25 | 59.84127 | HCO3- |  | 149.1363
E-C 1:1 | eggshell_ricestraw | treated | 800 | 5 | 120 | 5.66 | 2.42 | 23.9 |  |  | 34.6 |  | 0.4275618 | 4.222615 |  |  | 25.8 | 0.0467 | 7.14 | 1440 | 100 | 11 | 220 | 0.04 | 0.01 |  | 25 | 80 | HCO3- |  | 129.7889
E-C 1:1 | eggshell_ricestraw | treated | 800 | 5 | 120 | 5.66 | 2.42 | 23.9 |  |  | 34.6 |  | 0.4275618 | 4.222615 |  |  | 25.8 | 0.0467 | 7.14 | 1440 | 100 | 11 | 220 | 0.04 | 0.01 |  | 25 | 100.1587 | HCO3- |  | 119.7697
LB200 | L. Japonica | untreated | 200 | 7 | 60 | 40.81 | 4.21 | 21.04 | 1.85 |  |  | 22.92 |  |  |  |  | 2.39 | 0.0048 |  | 2880 | 20 | 6 | 200 | 0.05 | 0.05 |  | 20 | 0 | FREE | 0 | 41.46 |  |  | https://doi.org/10.1016/j.biortech.2016.03.066 | Jung et_al_2016 | Bioresource Technology
LB400 | L. Japonica | untreated | 400 | 7 | 60 | 46.5 | 1.58 | 14.4 | 1.61 |  |  | 47.47 |  |  |  |  | 17.72 | 0.0153 |  | 2880 | 20 | 6 | 200 | 0.05 | 0.05 |  | 20 | 0 | FREE | 0 | 57.29
LB600 | L. Japonica | untreated | 600 | 7 | 60 | 53.25 | 1.11 | 9.32 | 1.3 |  |  | 55.1 |  |  |  |  | 79.95 | 0.0443 |  | 2880 | 20 | 6 | 200 | 0.05 | 0.05 |  | 20 | 0 | FREE | 0 | 97.02
LB800 | L. Japonica | untreated | 800 | 7 | 60 | 60.51 | 0.74 | 4.89 | 1.13 |  |  | 64.19 |  |  |  |  | 45.46 | 0.0313 |  | 2880 | 20 | 6 | 200 | 0.05 | 0.05 |  | 20 | 0 | FREE | 0 | 70.1
LB600 | L. Japonica | untreated | 600 | 7 | 60 | 53.25 | 1.11 | 9.32 | 1.3 |  |  | 55.1 |  |  |  |  | 79.95 | 0.0443 |  | 32.87337 | 1000 | 6 | 200 | 1 | 1 |  | 10 | 0 | FREE | 0 | 8.641306
LB600 | L. Japonica | untreated | 600 | 7 | 60 | 53.25 | 1.11 | 9.32 | 1.3 |  |  | 55.1 |  |  |  |  | 79.95 | 0.0443 |  | 54.81634 | 1000 | 6 | 200 | 1 | 1 |  | 10 | 0 | FREE | 0 | 20.13367
LB600 | L. Japonica | untreated | 600 | 7 | 60 | 53.25 | 1.11 | 9.32 | 1.3 |  |  | 55.1 |  |  |  |  | 79.95 | 0.0443 |  | 61.08565 | 1000 | 6 | 200 | 1 | 1 |  | 10 | 0 | FREE | 0 | 24.21161
LB600 | L. Japonica | untreated | 600 | 7 | 60 | 53.25 | 1.11 | 9.32 | 1.3 |  |  | 55.1 |  |  |  |  | 79.95 | 0.0443 |  | 101.8373 | 1000 | 6 | 200 | 1 | 1 |  | 10 | 0 | FREE | 0 | 28.28953
LB600 | L. Japonica | untreated | 600 | 7 | 60 | 53.25 | 1.11 | 9.32 | 1.3 |  |  | 55.1 |  |  |  |  | 79.95 | 0.0443 |  | 123.7803 | 1000 | 6 | 200 | 1 | 1 |  | 10 | 0 | FREE | 0 | 32.36748
LB600 | L. Japonica | untreated | 600 | 7 | 60 | 53.25 | 1.11 | 9.32 | 1.3 |  |  | 55.1 |  |  |  |  | 79.95 | 0.0443 |  | 180.206 | 1000 | 6 | 200 | 1 | 1 |  | 10 | 0 | FREE | 0 | 34.59179
LB600 | L. Japonica | untreated | 600 | 7 | 60 | 53.25 | 1.11 | 9.32 | 1.3 |  |  | 55.1 |  |  |  |  | 79.95 | 0.0443 |  | 224.0923 | 1000 | 6 | 200 | 1 | 1 |  | 10 | 0 | FREE | 0 | 41.63552
LB600 | L. Japonica | untreated | 600 | 7 | 60 | 53.25 | 1.11 | 9.32 | 1.3 |  |  | 55.1 |  |  |  |  | 79.95 | 0.0443 |  | 355.7508 | 1000 | 6 | 200 | 1 | 1 |  | 10 | 0 | FREE | 0 | 47.56705
LB600 | L. Japonica | untreated | 600 | 7 | 60 | 53.25 | 1.11 | 9.32 | 1.3 |  |  | 55.1 |  |  |  |  | 79.95 | 0.0443 |  | 474.8708 | 1000 | 6 | 200 | 1 | 1 |  | 10 | 0 | FREE | 0 | 52.75715
LB600 | L. Japonica | untreated | 600 | 7 | 60 | 53.25 | 1.11 | 9.32 | 1.3 |  |  | 55.1 |  |  |  |  | 79.95 | 0.0443 |  | 716.2453 | 1000 | 6 | 200 | 1 | 1 |  | 10 | 0 | FREE | 0 | 57.57654
LB600 | L. Japonica | untreated | 600 | 7 | 60 | 53.25 | 1.11 | 9.32 | 1.3 |  |  | 55.1 |  |  |  |  | 79.95 | 0.0443 |  | 1430.965 | 1000 | 6 | 200 | 1 | 1 |  | 10 | 0 | FREE | 0 | 61.65446
LB600 | L. Japonica | untreated | 600 | 7 | 60 | 53.25 | 1.11 | 9.32 | 1.3 |  |  | 55.1 |  |  |  |  | 79.95 | 0.0443 |  | 2155.089 | 1000 | 6 | 200 | 1 | 1 |  | 10 | 0 | FREE | 0 | 64.24952
LB600 | L. Japonica | untreated | 600 | 7 | 60 | 53.25 | 1.11 | 9.32 | 1.3 |  |  | 55.1 |  |  |  |  | 79.95 | 0.0443 |  | 2885.481 | 1000 | 6 | 200 | 1 | 1 |  | 20 | 0 | FREE | 0 | 66.47385
LB600 | L. Japonica | untreated | 600 | 7 | 60 | 53.25 | 1.11 | 9.32 | 1.3 |  |  | 55.1 |  |  |  |  | 79.95 | 0.0443 |  | 4.660339 | 1000 | 6 | 200 | 1 | 1 |  | 20 | 0 | FREE | 0 | 20.87511
LB600 | L. Japonica | untreated | 600 | 7 | 60 | 53.25 | 1.11 | 9.32 | 1.3 |  |  | 55.1 |  |  |  |  | 79.95 | 0.0443 |  | 29.73872 | 1000 | 6 | 200 | 1 | 1 |  | 20 | 0 | FREE | 0 | 34.59179
LB600 | L. Japonica | untreated | 600 | 7 | 60 | 53.25 | 1.11 | 9.32 | 1.3 |  |  | 55.1 |  |  |  |  | 79.95 | 0.0443 |  | 48.54665 | 1000 | 6 | 200 | 1 | 1 |  | 20 | 0 | FREE | 0 | 45.34273
LB600 | L. Japonica | untreated | 600 | 7 | 60 | 53.25 | 1.11 | 9.32 | 1.3 |  |  | 55.1 |  |  |  |  | 79.95 | 0.0443 |  | 61.08565 | 1000 | 6 | 200 | 1 | 1 |  | 20 | 0 | FREE | 0 | 53.12786
LB600 | L. Japonica | untreated | 600 | 7 | 60 | 53.25 | 1.11 | 9.32 | 1.3 |  |  | 55.1 |  |  |  |  | 79.95 | 0.0443 |  | 86.16365 | 1000 | 6 | 200 | 1 | 1 |  | 20 | 0 | FREE | 0 | 69.43962
LB600 | L. Japonica | untreated | 600 | 7 | 60 | 53.25 | 1.11 | 9.32 | 1.3 |  |  | 55.1 |  |  |  |  | 79.95 | 0.0443 |  | 123.7803 | 1000 | 6 | 200 | 1 | 1 |  | 20 | 0 | FREE | 0 | 75.00045
LB600 | L. Japonica | untreated | 600 | 7 | 60 | 53.25 | 1.11 | 9.32 | 1.3 |  |  | 55.1 |  |  |  |  | 79.95 | 0.0443 |  | 177.0713 | 1000 | 6 | 200 | 1 | 1 |  | 20 | 0 | FREE | 0 | 78.33693
LB600 | L. Japonica | untreated | 600 | 7 | 60 | 53.25 | 1.11 | 9.32 | 1.3 |  |  | 55.1 |  |  |  |  | 79.95 | 0.0443 |  | 236.6309 | 1000 | 6 | 200 | 1 | 1 |  | 20 | 0 | FREE | 0 | 82.41485
LB600 | L. Japonica | untreated | 600 | 7 | 60 | 53.25 | 1.11 | 9.32 | 1.3 |  |  | 55.1 |  |  |  |  | 79.95 | 0.0443 |  | 355.7508 | 1000 | 6 | 200 | 1 | 1 |  | 20 | 0 | FREE | 0 | 85.75137
LB600 | L. Japonica | untreated | 600 | 7 | 60 | 53.25 | 1.11 | 9.32 | 1.3 |  |  | 55.1 |  |  |  |  | 79.95 | 0.0443 |  | 478.0054 | 1000 | 6 | 200 | 1 | 1 |  | 20 | 0 | FREE | 0 | 89.08782
LB600 | L. Japonica | untreated | 600 | 7 | 60 | 53.25 | 1.11 | 9.32 | 1.3 |  |  | 55.1 |  |  |  |  | 79.95 | 0.0443 |  | 713.1106 | 1000 | 6 | 200 | 1 | 1 |  | 20 | 0 | FREE | 0 | 94.27797
LB600 | L. Japonica | untreated | 600 | 7 | 60 | 53.25 | 1.11 | 9.32 | 1.3 |  |  | 55.1 |  |  |  |  | 79.95 | 0.0443 |  | 1446.639 | 1000 | 6 | 200 | 1 | 1 |  | 20 | 0 | FREE | 0 | 96.50229
LB600 | L. Japonica | untreated | 600 | 7 | 60 | 53.25 | 1.11 | 9.32 | 1.3 |  |  | 55.1 |  |  |  |  | 79.95 | 0.0443 |  | 2155.089 | 1000 | 6 | 200 | 1 | 1 |  | 20 | 0 | FREE | 0 | 99.46805
LB600 | L. Japonica | untreated | 600 | 7 | 60 | 53.25 | 1.11 | 9.32 | 1.3 |  |  | 55.1 |  |  |  |  | 79.95 | 0.0443 |  | 2882.347 | 1000 | 6 | 200 | 1 | 1 |  | 30 | 0 | FREE | 0 | 99.46805
LB600 | L. Japonica | untreated | 600 | 7 | 60 | 53.25 | 1.11 | 9.32 | 1.3 |  |  | 55.1 |  |  |  |  | 79.95 | 0.0443 |  | 14.06506 | 1000 | 6 | 200 | 1 | 1 |  | 30 | 0 | FREE | 0 | 42.00624
LB600 | L. Japonica | untreated | 600 | 7 | 60 | 53.25 | 1.11 | 9.32 | 1.3 |  |  | 55.1 |  |  |  |  | 79.95 | 0.0443 |  | 20.33437 | 1000 | 6 | 200 | 1 | 1 |  | 30 | 0 | FREE | 0 | 75.00045
LB600 | L. Japonica | untreated | 600 | 7 | 60 | 53.25 | 1.11 | 9.32 | 1.3 |  |  | 55.1 |  |  |  |  | 79.95 | 0.0443 |  | 45.412 | 1000 | 6 | 200 | 1 | 1 |  | 30 | 0 | FREE | 0 | 80.56127
LB600 | L. Japonica | untreated | 600 | 7 | 60 | 53.25 | 1.11 | 9.32 | 1.3 |  |  | 55.1 |  |  |  |  | 79.95 | 0.0443 |  | 54.81634 | 1000 | 6 | 200 | 1 | 1 |  | 30 | 0 | FREE | 0 | 87.60498
LB600 | L. Japonica | untreated | 600 | 7 | 60 | 53.25 | 1.11 | 9.32 | 1.3 |  |  | 55.1 |  |  |  |  | 79.95 | 0.0443 |  | 89.29869 | 1000 | 6 | 200 | 1 | 1 |  | 30 | 0 | FREE | 0 | 99.83876
LB600 | L. Japonica | untreated | 600 | 7 | 60 | 53.25 | 1.11 | 9.32 | 1.3 |  |  | 55.1 |  |  |  |  | 79.95 | 0.0443 |  | 114.3763 | 1000 | 6 | 200 | 1 | 1 |  | 30 | 0 | FREE | 0 | 114.2969
LB600 | L. Japonica | untreated | 600 | 7 | 60 | 53.25 | 1.11 | 9.32 | 1.3 |  |  | 55.1 |  |  |  |  | 79.95 | 0.0443 |  | 177.0713 | 1000 | 6 | 200 | 1 | 1 |  | 30 | 0 | FREE | 0 | 118.3749
LB600 | L. Japonica | untreated | 600 | 7 | 60 | 53.25 | 1.11 | 9.32 | 1.3 |  |  | 55.1 |  |  |  |  | 79.95 | 0.0443 |  | 233.4962 | 1000 | 6 | 200 | 1 | 1 |  | 30 | 0 | FREE | 0 | 123.9356
LB600 | L. Japonica | untreated | 600 | 7 | 60 | 53.25 | 1.11 | 9.32 | 1.3 |  |  | 55.1 |  |  |  |  | 79.95 | 0.0443 |  | 355.7508 | 1000 | 6 | 200 | 1 | 1 |  | 30 | 0 | FREE | 0 | 132.0915
LB600 | L. Japonica | untreated | 600 | 7 | 60 | 53.25 | 1.11 | 9.32 | 1.3 |  |  | 55.1 |  |  |  |  | 79.95 | 0.0443 |  | 478.0054 | 1000 | 6 | 200 | 1 | 1 |  | 30 | 0 | FREE | 0 | 132.833
LB600 | L. Japonica | untreated | 600 | 7 | 60 | 53.25 | 1.11 | 9.32 | 1.3 |  |  | 55.1 |  |  |  |  | 79.95 | 0.0443 |  | 716.2453 | 1000 | 6 | 200 | 1 | 1 |  | 30 | 0 | FREE | 0 | 133.9452
LB600 | L. Japonica | untreated | 600 | 7 | 60 | 53.25 | 1.11 | 9.32 | 1.3 |  |  | 55.1 |  |  |  |  | 79.95 | 0.0443 |  | 1437.234 | 1000 | 6 | 200 | 1 | 1 |  | 30 | 0 | FREE | 0 | 138.7645
LB600 | L. Japonica | untreated | 600 | 7 | 60 | 53.25 | 1.11 | 9.32 | 1.3 |  |  | 55.1 |  |  |  |  | 79.95 | 0.0443 |  | 2155.089 | 1000 | 6 | 200 | 1 | 1 |  | 30 | 0 | FREE | 0 | 140.9888
LB600 | L. Japonica | untreated | 600 | 7 | 60 | 53.25 | 1.11 | 9.32 | 1.3 |  |  | 55.1 |  |  |  |  | 79.95 | 0.0443 |  | 2885.481 | 1000 | 6 | 200 | 1 | 1 |  | 30 | 0 | FREE | 0 | 144.3253
LB600 | L. Japonica | untreated | 600 | 7 | 60 | 53.25 | 1.11 | 9.32 | 1.3 |  |  | 55.1 |  |  |  |  | 79.95 | 0.0443 |  | 1440 | 9.995389 | 6 | 200 | 1 | 1 |  | 10 | 0 | FREE | 0 | 3.658977
LB600 | L. Japonica | untreated | 600 | 7 | 60 | 53.25 | 1.11 | 9.32 | 1.3 |  |  | 55.1 |  |  |  |  | 79.95 | 0.0443 |  | 1440 | 20.15397 | 6 | 200 | 1 | 1 |  | 10 | 0 | FREE | 0 | 13.29376
LB600 | L. Japonica | untreated | 600 | 7 | 60 | 53.25 | 1.11 | 9.32 | 1.3 |  |  | 55.1 |  |  |  |  | 79.95 | 0.0443 |  | 1440 | 38.2139 | 6 | 200 | 1 | 1 |  | 10 | 0 | FREE | 0 | 19.39578
LB600 | L. Japonica | untreated | 600 | 7 | 60 | 53.25 | 1.11 | 9.32 | 1.3 |  |  | 55.1 |  |  |  |  | 79.95 | 0.0443 |  | 1440 | 87.87871 | 6 | 200 | 1 | 1 |  | 10 | 0 | FREE | 0 | 28.70939
LB600 | L. Japonica | untreated | 600 | 7 | 60 | 53.25 | 1.11 | 9.32 | 1.3 |  |  | 55.1 |  |  |  |  | 79.95 | 0.0443 |  | 1440 | 203.0105 | 6 | 200 | 1 | 1 |  | 10 | 0 | FREE | 0 | 47.97898
LB600 | L. Japonica | untreated | 600 | 7 | 60 | 53.25 | 1.11 | 9.32 | 1.3 |  |  | 55.1 |  |  |  |  | 79.95 | 0.0443 |  | 1440 | 424.2439 | 6 | 200 | 1 | 1 |  | 10 | 0 | FREE | 0 | 57.93488
LB600 | L. Japonica | untreated | 600 | 7 | 60 | 53.25 | 1.11 | 9.32 | 1.3 |  |  | 55.1 |  |  |  |  | 79.95 | 0.0443 |  | 1440 | 683.8549 | 6 | 200 | 1 | 1 |  | 10 | 0 | FREE | 0 | 61.7888
LB600 | L. Japonica | untreated | 600 | 7 | 60 | 53.25 | 1.11 | 9.32 | 1.3 |  |  | 55.1 |  |  |  |  | 79.95 | 0.0443 |  | 1440 | 938.9506 | 6 | 200 | 1 | 1 |  | 10 | 0 | FREE | 0 | 64.03693
LB600 | L. Japonica | untreated | 600 | 7 | 60 | 53.25 | 1.11 | 9.32 | 1.3 |  |  | 55.1 |  |  |  |  | 79.95 | 0.0443 |  | 1440 | 6.609152 | 6 | 200 | 1 | 1 |  | 20 | 0 | FREE | 0 | 17.14768
LB600 | L. Japonica | untreated | 600 | 7 | 60 | 53.25 | 1.11 | 9.32 | 1.3 |  |  | 55.1 |  |  |  |  | 79.95 | 0.0443 |  | 1440 | 28.05506 | 6 | 200 | 1 | 1 |  | 20 | 0 | FREE | 0 | 27.42475
LB600 | L. Japonica | untreated | 600 | 7 | 60 | 53.25 | 1.11 | 9.32 | 1.3 |  |  | 55.1 |  |  |  |  | 79.95 | 0.0443 |  | 1440 | 65.3038 | 6 | 200 | 1 | 1 |  | 20 | 0 | FREE | 0 | 42.19809
LB600 | L. Japonica | untreated | 600 | 7 | 60 | 53.25 | 1.11 | 9.32 | 1.3 |  |  | 55.1 |  |  |  |  | 79.95 | 0.0443 |  | 1440 | 192.8517 | 6 | 200 | 1 | 1 |  | 20 | 0 | FREE | 0 | 70.78127
LB600 | L. Japonica | untreated | 600 | 7 | 60 | 53.25 | 1.11 | 9.32 | 1.3 |  |  | 55.1 |  |  |  |  | 79.95 | 0.0443 |  | 1440 | 390.3818 | 6 | 200 | 1 | 1 |  | 20 | 0 | FREE | 0 | 88.44504
LB600 | L. Japonica | untreated | 600 | 7 | 60 | 53.25 | 1.11 | 9.32 | 1.3 |  |  | 55.1 |  |  |  |  | 79.95 | 0.0443 |  | 1440 | 656.765 | 6 | 200 | 1 | 1 |  | 20 | 0 | FREE | 0 | 93.26242
LB600 | L. Japonica | untreated | 600 | 7 | 60 | 53.25 | 1.11 | 9.32 | 1.3 |  |  | 55.1 |  |  |  |  | 79.95 | 0.0443 |  | 1440 | 899.4446 | 6 | 200 | 1 | 1 |  | 20 | 0 | FREE | 0 | 95.51054
LB600 | L. Japonica | untreated | 600 | 7 | 60 | 53.25 | 1.11 | 9.32 | 1.3 |  |  | 55.1 |  |  |  |  | 79.95 | 0.0443 |  | 1440 | 0.965424 | 6 | 200 | 1 | 1 |  | 30 | 0 | FREE | 0 | 6.870578
LB600 | L. Japonica | untreated | 600 | 7 | 60 | 53.25 | 1.11 | 9.32 | 1.3 |  |  | 55.1 |  |  |  |  | 79.95 | 0.0443 |  | 1440 | 4.351661 | 6 | 200 | 1 | 1 |  | 30 | 0 | FREE | 0 | 24.53435
LB600 | L. Japonica | untreated | 600 | 7 | 60 | 53.25 | 1.11 | 9.32 | 1.3 |  |  | 55.1 |  |  |  |  | 79.95 | 0.0443 |  | 1440 | 20.15397 | 6 | 200 | 1 | 1 |  | 30 | 0 | FREE | 0 | 40.27113
LB600 | L. Japonica | untreated | 600 | 7 | 60 | 53.25 | 1.11 | 9.32 | 1.3 |  |  | 55.1 |  |  |  |  | 79.95 | 0.0443 |  | 1440 | 56.27383 | 6 | 200 | 1 | 1 |  | 30 | 0 | FREE | 0 | 63.3946
LB600 | L. Japonica | untreated | 600 | 7 | 60 | 53.25 | 1.11 | 9.32 | 1.3 |  |  | 55.1 |  |  |  |  | 79.95 | 0.0443 |  | 1440 | 158.9893 | 6 | 200 | 1 | 1 |  | 30 | 0 | FREE | 0 | 100.3279
LB600 | L. Japonica | untreated | 600 | 7 | 60 | 53.25 | 1.11 | 9.32 | 1.3 |  |  | 55.1 |  |  |  |  | 79.95 | 0.0443 |  | 1440 | 352.0044 | 6 | 200 | 1 | 1 |  | 30 | 0 | FREE | 0 | 116.3859
LB600 | L. Japonica | untreated | 600 | 7 | 60 | 53.25 | 1.11 | 9.32 | 1.3 |  |  | 55.1 |  |  |  |  | 79.95 | 0.0443 |  | 1440 | 601.4566 | 6 | 200 | 1 | 1 |  | 30 | 0 | FREE | 0 | 121.5245
LB600 | L. Japonica | untreated | 600 | 7 | 60 | 53.25 | 1.11 | 9.32 | 1.3 |  |  | 55.1 |  |  |  |  | 79.95 | 0.0443 |  | 1440 | 846.3937 | 6 | 200 | 1 | 1 |  | 30 | 0 | FREE | 0 | 127.9476
LB-CAB | L. Japonica | treated | 600 | 7 | 60 | 53.25 | 1.11 | 9.32 | 1.3 |  |  | 55.1 |  |  |  |  | 242.34 | 0.1358 | 2.2407 | 38.77673 | 1000 | 6 | 200 | 1 | 1 |  | 10 | 0 | FREE | 0 | 6.380732
LB-CAB | L. Japonica | treated | 600 | 7 | 60 | 53.25 | 1.11 | 9.32 | 1.3 |  |  | 55.1 |  |  |  |  | 242.34 | 0.1358 | 2.2407 | 53.20659 | 1000 | 6 | 200 | 1 | 1 |  | 10 | 0 | FREE | 0 | 11.00051
LB-CAB | L. Japonica | treated | 600 | 7 | 60 | 53.25 | 1.11 | 9.32 | 1.3 |  |  | 55.1 |  |  |  |  | 242.34 | 0.1358 | 2.2407 | 78.45857 | 1000 | 6 | 200 | 1 | 1 |  | 10 | 0 | FREE | 0 | 18.56012
LB-CAB | L. Japonica | treated | 600 | 7 | 60 | 53.25 | 1.11 | 9.32 | 1.3 |  |  | 55.1 |  |  |  |  | 242.34 | 0.1358 | 2.2407 | 103.7102 | 1000 | 6 | 200 | 1 | 1 |  | 10 | 0 | FREE | 0 | 29.47962
LB-CAB | L. Japonica | treated | 600 | 7 | 60 | 53.25 | 1.11 | 9.32 | 1.3 |  |  | 55.1 |  |  |  |  | 242.34 | 0.1358 | 2.2407 | 136.1769 | 1000 | 6 | 200 | 1 | 1 |  | 10 | 0 | FREE | 0 | 34.93937
LB-CAB | L. Japonica | treated | 600 | 7 | 60 | 53.25 | 1.11 | 9.32 | 1.3 |  |  | 55.1 |  |  |  |  | 242.34 | 0.1358 | 2.2407 | 186.6812 | 1000 | 6 | 200 | 1 | 1 |  | 10 | 0 | FREE | 0 | 39.13915
LB-CAB | L. Japonica | treated | 600 | 7 | 60 | 53.25 | 1.11 | 9.32 | 1.3 |  |  | 55.1 |  |  |  |  | 242.34 | 0.1358 | 2.2407 | 244.3992 | 1000 | 6 | 200 | 1 | 1 |  | 10 | 0 | FREE | 0 | 45.85883
LB-CAB | L. Japonica | treated | 600 | 7 | 60 | 53.25 | 1.11 | 9.32 | 1.3 |  |  | 55.1 |  |  |  |  | 242.34 | 0.1358 | 2.2407 | 374.266 | 1000 | 6 | 200 | 1 | 1 |  | 10 | 0 | FREE | 0 | 53.41851
LB-CAB | L. Japonica | treated | 600 | 7 | 60 | 53.25 | 1.11 | 9.32 | 1.3 |  |  | 55.1 |  |  |  |  | 242.34 | 0.1358 | 2.2407 | 486.0953 | 1000 | 6 | 200 | 1 | 1 |  | 10 | 0 | FREE | 0 | 56.77831
LB-CAB | L. Japonica | treated | 600 | 7 | 60 | 53.25 | 1.11 | 9.32 | 1.3 |  |  | 55.1 |  |  |  |  | 242.34 | 0.1358 | 2.2407 | 727.7914 | 1000 | 6 | 200 | 1 | 1 |  | 10 | 0 | FREE | 0 | 60.97814
LB-CAB | L. Japonica | treated | 600 | 7 | 60 | 53.25 | 1.11 | 9.32 | 1.3 |  |  | 55.1 |  |  |  |  | 242.34 | 0.1358 | 2.2407 | 1449.273 | 1000 | 6 | 200 | 1 | 1 |  | 10 | 0 | FREE | 0 | 63.49799
LB-CAB | L. Japonica | treated | 600 | 7 | 60 | 53.25 | 1.11 | 9.32 | 1.3 |  |  | 55.1 |  |  |  |  | 242.34 | 0.1358 | 2.2407 | 2163.54 | 1000 | 6 | 200 | 1 | 1 |  | 10 | 0 | FREE | 0 | 64.33797
LB-CAB | L. Japonica | treated | 600 | 7 | 60 | 53.25 | 1.11 | 9.32 | 1.3 |  |  | 55.1 |  |  |  |  | 242.34 | 0.1358 | 2.2407 | 2888.629 | 1000 | 6 | 200 | 1 | 1 |  | 10 | 0 | FREE | 0 | 65.17792
LB-CAB | L. Japonica | treated | 600 | 7 | 60 | 53.25 | 1.11 | 9.32 | 1.3 |  |  | 55.1 |  |  |  |  | 242.34 | 0.1358 | 2.2407 | 24.34725 | 1000 | 6 | 200 | 1 | 1 |  | 20 | 0 | FREE | 0 | 21.91997
LB-CAB | L. Japonica | treated | 600 | 7 | 60 | 53.25 | 1.11 | 9.32 | 1.3 |  |  | 55.1 |  |  |  |  | 242.34 | 0.1358 | 2.2407 | 38.77673 | 1000 | 6 | 200 | 1 | 1 |  | 20 | 0 | FREE | 0 | 33.25945
LB-CAB | L. Japonica | treated | 600 | 7 | 60 | 53.25 | 1.11 | 9.32 | 1.3 |  |  | 55.1 |  |  |  |  | 242.34 | 0.1358 | 2.2407 | 60.42134 | 1000 | 6 | 200 | 1 | 1 |  | 20 | 0 | FREE | 0 | 41.65905
LB-CAB | L. Japonica | treated | 600 | 7 | 60 | 53.25 | 1.11 | 9.32 | 1.3 |  |  | 55.1 |  |  |  |  | 242.34 | 0.1358 | 2.2407 | 74.8512 | 1000 | 6 | 200 | 1 | 1 |  | 20 | 0 | FREE | 0 | 50.89861
LB-CAB | L. Japonica | treated | 600 | 7 | 60 | 53.25 | 1.11 | 9.32 | 1.3 |  |  | 55.1 |  |  |  |  | 242.34 | 0.1358 | 2.2407 | 92.88844 | 1000 | 6 | 200 | 1 | 1 |  | 20 | 0 | FREE | 0 | 58.45824
LB-CAB | L. Japonica | treated | 600 | 7 | 60 | 53.25 | 1.11 | 9.32 | 1.3 |  |  | 55.1 |  |  |  |  | 242.34 | 0.1358 | 2.2407 | 128.9621 | 1000 | 6 | 200 | 1 | 1 |  | 20 | 0 | FREE | 0 | 66.43787
LB-CAB | L. Japonica | treated | 600 | 7 | 60 | 53.25 | 1.11 | 9.32 | 1.3 |  |  | 55.1 |  |  |  |  | 242.34 | 0.1358 | 2.2407 | 193.8952 | 1000 | 6 | 200 | 1 | 1 |  | 20 | 0 | FREE | 0 | 71.89762
LB-CAB | L. Japonica | treated | 600 | 7 | 60 | 53.25 | 1.11 | 9.32 | 1.3 |  |  | 55.1 |  |  |  |  | 242.34 | 0.1358 | 2.2407 | 255.2213 | 1000 | 6 | 200 | 1 | 1 |  | 20 | 0 | FREE | 0 | 78.1973
LB-CAB | L. Japonica | treated | 600 | 7 | 60 | 53.25 | 1.11 | 9.32 | 1.3 |  |  | 55.1 |  |  |  |  | 242.34 | 0.1358 | 2.2407 | 370.6587 | 1000 | 6 | 200 | 1 | 1 |  | 20 | 0 | FREE | 0 | 85.33698
LB-CAB | L. Japonica | treated | 600 | 7 | 60 | 53.25 | 1.11 | 9.32 | 1.3 |  |  | 55.1 |  |  |  |  | 242.34 | 0.1358 | 2.2407 | 489.7034 | 1000 | 6 | 200 | 1 | 1 |  | 20 | 0 | FREE | 0 | 90.79671
LB-CAB | L. Japonica | treated | 600 | 7 | 60 | 53.25 | 1.11 | 9.32 | 1.3 |  |  | 55.1 |  |  |  |  | 242.34 | 0.1358 | 2.2407 | 731.3996 | 1000 | 6 | 200 | 1 | 1 |  | 20 | 0 | FREE | 0 | 96.25646
LB-CAB | L. Japonica | treated | 600 | 7 | 60 | 53.25 | 1.11 | 9.32 | 1.3 |  |  | 55.1 |  |  |  |  | 242.34 | 0.1358 | 2.2407 | 1452.881 | 1000 | 6 | 200 | 1 | 1 |  | 20 | 0 | FREE | 0 | 99.61629
LB-CAB | L. Japonica | treated | 600 | 7 | 60 | 53.25 | 1.11 | 9.32 | 1.3 |  |  | 55.1 |  |  |  |  | 242.34 | 0.1358 | 2.2407 | 2174.362 | 1000 | 6 | 200 | 1 | 1 |  | 20 | 0 | FREE | 0 | 100.8763
LB-CAB | L. Japonica | treated | 600 | 7 | 60 | 53.25 | 1.11 | 9.32 | 1.3 |  |  | 55.1 |  |  |  |  | 242.34 | 0.1358 | 2.2407 | 2881.414 | 1000 | 6 | 200 | 1 | 1 |  | 20 | 0 | FREE | 0 | 101.7162
LB-CAB | L. Japonica | treated | 600 | 7 | 60 | 53.25 | 1.11 | 9.32 | 1.3 |  |  | 55.1 |  |  |  |  | 242.34 | 0.1358 | 2.2407 | 20.73987 | 1000 | 6 | 200 | 1 | 1 |  | 30 | 0 | FREE | 0 | 1.340933
LB-CAB | L. Japonica | treated | 600 | 7 | 60 | 53.25 | 1.11 | 9.32 | 1.3 |  |  | 55.1 |  |  |  |  | 242.34 | 0.1358 | 2.2407 | 20.73987 | 1000 | 6 | 200 | 1 | 1 |  | 30 | 0 | FREE | 0 | 41.65905
LB-CAB | L. Japonica | treated | 600 | 7 | 60 | 53.25 | 1.11 | 9.32 | 1.3 |  |  | 55.1 |  |  |  |  | 242.34 | 0.1358 | 2.2407 | 31.56199 | 1000 | 6 | 200 | 1 | 1 |  | 30 | 0 | FREE | 0 | 62.23809
LB-CAB | L. Japonica | treated | 600 | 7 | 60 | 53.25 | 1.11 | 9.32 | 1.3 |  |  | 55.1 |  |  |  |  | 242.34 | 0.1358 | 2.2407 | 45.99185 | 1000 | 6 | 200 | 1 | 1 |  | 30 | 0 | FREE | 0 | 83.65703
LB-CAB | L. Japonica | treated | 600 | 7 | 60 | 53.25 | 1.11 | 9.32 | 1.3 |  |  | 55.1 |  |  |  |  | 242.34 | 0.1358 | 2.2407 | 67.63646 | 1000 | 6 | 200 | 1 | 1 |  | 30 | 0 | FREE | 0 | 91.63666
LB-CAB | L. Japonica | treated | 600 | 7 | 60 | 53.25 | 1.11 | 9.32 | 1.3 |  |  | 55.1 |  |  |  |  | 242.34 | 0.1358 | 2.2407 | 96.49543 | 1000 | 6 | 200 | 1 | 1 |  | 30 | 0 | FREE | 0 | 99.61629
LB-CAB | L. Japonica | treated | 600 | 7 | 60 | 53.25 | 1.11 | 9.32 | 1.3 |  |  | 55.1 |  |  |  |  | 242.34 | 0.1358 | 2.2407 | 114.5323 | 1000 | 6 | 200 | 1 | 1 |  | 30 | 0 | FREE | 0 | 114.3156
LB-CAB | L. Japonica | treated | 600 | 7 | 60 | 53.25 | 1.11 | 9.32 | 1.3 |  |  | 55.1 |  |  |  |  | 242.34 | 0.1358 | 2.2407 | 186.6812 | 1000 | 6 | 200 | 1 | 1 |  | 30 | 0 | FREE | 0 | 117.6754
LB-CAB | L. Japonica | treated | 600 | 7 | 60 | 53.25 | 1.11 | 9.32 | 1.3 |  |  | 55.1 |  |  |  |  | 242.34 | 0.1358 | 2.2407 | 240.7918 | 1000 | 6 | 200 | 1 | 1 |  | 30 | 0 | FREE | 0 | 123.1352
LB-CAB | L. Japonica | treated | 600 | 7 | 60 | 53.25 | 1.11 | 9.32 | 1.3 |  |  | 55.1 |  |  |  |  | 242.34 | 0.1358 | 2.2407 | 367.0513 | 1000 | 6 | 200 | 1 | 1 |  | 30 | 0 | FREE | 0 | 127.335
LB-CAB | L. Japonica | treated | 600 | 7 | 60 | 53.25 | 1.11 | 9.32 | 1.3 |  |  | 55.1 |  |  |  |  | 242.34 | 0.1358 | 2.2407 | 486.0953 | 1000 | 6 | 200 | 1 | 1 |  | 30 | 0 | FREE | 0 | 131.9548
LB-CAB | L. Japonica | treated | 600 | 7 | 60 | 53.25 | 1.11 | 9.32 | 1.3 |  |  | 55.1 |  |  |  |  | 242.34 | 0.1358 | 2.2407 | 724.1841 | 1000 | 6 | 200 | 1 | 1 |  | 30 | 0 | FREE | 0 | 138.2545
LB-CAB | L. Japonica | treated | 600 | 7 | 60 | 53.25 | 1.11 | 9.32 | 1.3 |  |  | 55.1 |  |  |  |  | 242.34 | 0.1358 | 2.2407 | 1445.666 | 1000 | 6 | 200 | 1 | 1 |  | 30 | 0 | FREE | 0 | 140.3544
LB-CAB | L. Japonica | treated | 600 | 7 | 60 | 53.25 | 1.11 | 9.32 | 1.3 |  |  | 55.1 |  |  |  |  | 242.34 | 0.1358 | 2.2407 | 2167.148 | 1000 | 6 | 200 | 1 | 1 |  | 30 | 0 | FREE | 0 | 143.7142
LB-CAB | L. Japonica | treated | 600 | 7 | 60 | 53.25 | 1.11 | 9.32 | 1.3 |  |  | 55.1 |  |  |  |  | 242.34 | 0.1358 | 2.2407 | 2885.021 | 1000 | 6 | 200 | 1 | 1 |  | 30 | 0 | FREE | 0 | 147.074
LB-CAB | L. Japonica | treated | 600 | 7 | 60 | 53.25 | 1.11 | 9.32 | 1.3 |  |  | 55.1 |  |  |  |  | 242.34 | 0.1358 | 2.2407 | 1440 | 9.526735 | 6 | 200 | 0.5 | 0.5 |  | 10 | 0 | FREE |  | 7.562279
LB-CAB | L. Japonica | treated | 600 | 7 | 60 | 53.25 | 1.11 | 9.32 | 1.3 |  |  | 55.1 |  |  |  |  | 242.34 | 0.1358 | 2.2407 | 1440 | 17.05834 | 6 | 200 | 0.5 | 0.5 |  | 10 | 0 | FREE |  | 12.47109
LB-CAB | L. Japonica | treated | 600 | 7 | 60 | 53.25 | 1.11 | 9.32 | 1.3 |  |  | 55.1 |  |  |  |  | 242.34 | 0.1358 | 2.2407 | 1440 | 19.21032 | 6 | 200 | 0.5 | 0.5 |  | 10 | 0 | FREE |  | 29.46314
LB-CAB | L. Japonica | treated | 600 | 7 | 60 | 53.25 | 1.11 | 9.32 | 1.3 |  |  | 55.1 |  |  |  |  | 242.34 | 0.1358 | 2.2407 | 1440 | 56.86875 | 6 | 200 | 0.5 | 0.5 |  | 10 | 0 | FREE |  | 39.65834
LB-CAB | L. Japonica | treated | 600 | 7 | 60 | 53.25 | 1.11 | 9.32 | 1.3 |  |  | 55.1 |  |  |  |  | 242.34 | 0.1358 | 2.2407 | 1440 | 192.4395 | 6 | 200 | 0.5 | 0.5 |  | 10 | 0 | FREE |  | 49.85356
LB-CAB | L. Japonica | treated | 600 | 7 | 60 | 53.25 | 1.11 | 9.32 | 1.3 |  |  | 55.1 |  |  |  |  | 242.34 | 0.1358 | 2.2407 | 1440 | 401.1756 | 6 | 200 | 0.5 | 0.5 |  | 10 | 0 | FREE |  | 55.51758
LB-CAB | L. Japonica | treated | 600 | 7 | 60 | 53.25 | 1.11 | 9.32 | 1.3 |  |  | 55.1 |  |  |  |  | 242.34 | 0.1358 | 2.2407 | 1440 | 687.3806 | 6 | 200 | 0.5 | 0.5 |  | 10 | 0 | FREE |  | 58.91597
LB-CAB | L. Japonica | treated | 600 | 7 | 60 | 53.25 | 1.11 | 9.32 | 1.3 |  |  | 55.1 |  |  |  |  | 242.34 | 0.1358 | 2.2407 | 1440 | 893.9647 | 6 | 200 | 0.5 | 0.5 |  | 10 | 0 | FREE |  | 61.18159
LB-CAB | L. Japonica | treated | 600 | 7 | 60 | 53.25 | 1.11 | 9.32 | 1.3 |  |  | 55.1 |  |  |  |  | 242.34 | 0.1358 | 2.2407 | 1440 | 4.146978 | 6 | 200 | 0.5 | 0.5 |  | 10 | 0 | FREE |  | 21.15591
LB-CAB | L. Japonica | treated | 600 | 7 | 60 | 53.25 | 1.11 | 9.32 | 1.3 |  |  | 55.1 |  |  |  |  | 242.34 | 0.1358 | 2.2407 | 1440 | 10.60279 | 6 | 200 | 0.5 | 0.5 |  | 10 | 0 | FREE |  | 38.52557
LB-CAB | L. Japonica | treated | 600 | 7 | 60 | 53.25 | 1.11 | 9.32 | 1.3 |  |  | 55.1 |  |  |  |  | 242.34 | 0.1358 | 2.2407 | 1440 | 53.64111 | 6 | 200 | 0.5 | 0.5 |  | 20 | 0 | FREE |  | 64.20235
LB-CAB | L. Japonica | treated | 600 | 7 | 60 | 53.25 | 1.11 | 9.32 | 1.3 |  |  | 55.1 |  |  |  |  | 242.34 | 0.1358 | 2.2407 | 1440 | 162.3128 | 6 | 200 | 0.5 | 0.5 |  | 20 | 0 | FREE |  | 78.1736
LB-CAB | L. Japonica | treated | 600 | 7 | 60 | 53.25 | 1.11 | 9.32 | 1.3 |  |  | 55.1 |  |  |  |  | 242.34 | 0.1358 | 2.2407 | 1440 | 381.8084 | 6 | 200 | 0.5 | 0.5 |  | 20 | 0 | FREE |  | 86.48083
LB-CAB | L. Japonica | treated | 600 | 7 | 60 | 53.25 | 1.11 | 9.32 | 1.3 |  |  | 55.1 |  |  |  |  | 242.34 | 0.1358 | 2.2407 | 1440 | 647.5701 | 6 | 200 | 0.5 | 0.5 |  | 20 | 0 | FREE |  | 94.41042
LB-CAB | L. Japonica | treated | 600 | 7 | 60 | 53.25 | 1.11 | 9.32 | 1.3 |  |  | 55.1 |  |  |  |  | 242.34 | 0.1358 | 2.2407 | 1440 | 869.2173 | 6 | 200 | 0.5 | 0.5 |  | 20 | 0 | FREE |  | 97.80884
LB-CAB | L. Japonica | treated | 600 | 7 | 60 | 53.25 | 1.11 | 9.32 | 1.3 |  |  | 55.1 |  |  |  |  | 242.34 | 0.1358 | 2.2407 | 1440 | 1.994996 | 6 | 200 | 0.5 | 0.5 |  | 20 | 0 | FREE |  | 27.95272
LB-CAB | L. Japonica | treated | 600 | 7 | 60 | 53.25 | 1.11 | 9.32 | 1.3 |  |  | 55.1 |  |  |  |  | 242.34 | 0.1358 | 2.2407 | 1440 | 7.374753 | 6 | 200 | 0.5 | 0.5 |  | 20 | 0 | FREE |  | 45.69995
LB-CAB | L. Japonica | treated | 600 | 7 | 60 | 53.25 | 1.11 | 9.32 | 1.3 |  |  | 55.1 |  |  |  |  | 242.34 | 0.1358 | 2.2407 | 1440 | 45.03344 | 6 | 200 | 0.5 | 0.5 |  | 30 | 0 | FREE |  | 93.65522
LB-CAB | L. Japonica | treated | 600 | 7 | 60 | 53.25 | 1.11 | 9.32 | 1.3 |  |  | 55.1 |  |  |  |  | 242.34 | 0.1358 | 2.2407 | 1440 | 139.7177 | 6 | 200 | 0.5 | 0.5 |  | 30 | 0 | FREE |  | 104.9832
LB-CAB | L. Japonica | treated | 600 | 7 | 60 | 53.25 | 1.11 | 9.32 | 1.3 |  |  | 55.1 |  |  |  |  | 242.34 | 0.1358 | 2.2407 | 1440 | 341.998 | 6 | 200 | 0.5 | 0.5 |  | 30 | 0 | FREE |  | 126.1289
LB-CAB | L. Japonica | treated | 600 | 7 | 60 | 53.25 | 1.11 | 9.32 | 1.3 |  |  | 55.1 |  |  |  |  | 242.34 | 0.1358 | 2.2407 | 1440 | 576.5567 | 6 | 200 | 0.5 | 0.5 |  | 30 | 0 | FREE |  | 131.7929
LB-CAB | L. Japonica | treated | 600 | 7 | 60 | 53.25 | 1.11 | 9.32 | 1.3 |  |  | 55.1 |  |  |  |  | 242.34 | 0.1358 | 2.2407 | 1440 | 782.0651 | 6 | 200 | 0.5 | 0.5 |  | 30 | 0 | FREE |  | 135.5689
LB-CAB | L. Japonica | treated | 600 | 7 | 60 | 53.25 | 1.11 | 9.32 | 1.3 |  |  | 55.1 |  |  |  |  | 242.34 | 0.1358 | 2.2407 | 1440 | 500 | 2 | 200 | 0.5 | 0.5 |  | 20 | 0 | FREE |  | 41.30127
LB-CAB | L. Japonica | treated | 600 | 7 | 60 | 53.25 | 1.11 | 9.32 | 1.3 |  |  | 55.1 |  |  |  |  | 242.34 | 0.1358 | 2.2407 | 1440 | 500 | 4 | 200 | 0.5 | 0.5 |  | 20 | 0 | FREE |  | 62.2348
LB-CAB | L. Japonica | treated | 600 | 7 | 60 | 53.25 | 1.11 | 9.32 | 1.3 |  |  | 55.1 |  |  |  |  | 242.34 | 0.1358 | 2.2407 | 1440 | 500 | 6 | 200 | 0.5 | 0.5 |  | 20 | 0 | FREE |  | 82.88543
LB-CAB | L. Japonica | treated | 600 | 7 | 60 | 53.25 | 1.11 | 9.32 | 1.3 |  |  | 55.1 |  |  |  |  | 242.34 | 0.1358 | 2.2407 | 1440 | 500 | 8 | 200 | 0.5 | 0.5 |  | 20 | 0 | FREE |  | 81.32956
LB-CAB | L. Japonica | treated | 600 | 7 | 60 | 53.25 | 1.11 | 9.32 | 1.3 |  |  | 55.1 |  |  |  |  | 242.34 | 0.1358 | 2.2407 | 1440 | 500 | 10 | 200 | 0.5 | 0.5 |  | 20 | 0 | FREE |  | 70.43847
LB-CAB | L. Japonica | treated | 600 | 7 | 60 | 53.25 | 1.11 | 9.32 | 1.3 |  |  | 55.1 |  |  |  |  | 242.34 | 0.1358 | 2.2407 | 1440 | 500 | 12 | 200 | 0.5 | 0.5 |  | 20 | 0 | FREE |  | 53.74823
SBC | sewage sludge | treated | 600 | 5 | 180 | 10.9 | 1.09 | 42.89 | 0.71 | 1.07 | 19.38 |  | 0.1 | 3.934862 | 0.06513761 | 42.95514 | 227.27 | 0.1415 | 18.06 | 2160 | 50 | 11.2 | 120 | 0.05 | 0.1 |  | 25 | 0 | FREE |  | 50.25641 |  |  | https://doi.org/10.1016/j.jenvman.2019.109410 | Yin et_al_2019 | Journal of Environmental Management
MBC3-1 | walnut shell and sewage sludge | treated | 600 | 5 | 180 | 21.02 | 1.15 | 38.21 | 0.91 | 0.85 | 17.32 |  | 0.0547098 | 1.817793 | 0.0432921 | 38.25329 | 96.67 | 0.1408 | 14.02 | 2160 | 50 | 11.2 | 120 | 0.05 | 0.1 |  | 25 | 0 | FREE |  | 41.02564
MBC1-1 | walnut shell and sewage sludge | treated | 600 | 5 | 180 | 32.92 | 1.2 | 32.07 | 0.95 | 0.6 | 13.56 |  | 0.036452 | 0.9741798 | 0.02885784 | 32.09886 | 161.96 | 0.14 | 9.98 | 2160 | 50 | 11.2 | 120 | 0.05 | 0.1 |  | 25 | 0 | FREE |  | 38.97436
MBC1-3 | walnut shell and sewage sludge | treated | 600 | 5 | 180 | 47.9 | 1.37 | 26.76 | 0.95 | 0.42 | 9.33 |  | 0.02860125 | 0.5586639 | 0.01983299 | 26.77983 | 227.27 | 0.1393 | 5.94 | 2160 | 50 | 11.2 | 120 | 0.05 | 0.1 |  | 25 | 0 | FREE |  | 28.46154
BC | walnut shell | untreated | 600 | 5 | 180 | 73.21 | 1.72 | 14.41 | 0.99 | 0.37 | 3.26 |  | 0.02349406 | 0.196831 | 0.01352274 | 14.42352 | 292.58 | 0.1386 | 1.89 | 2160 | 50 | 11.2 | 120 | 0.05 | 0.1 |  | 25 | 0 | FREE |  | 0.5128205
SBC | sewage sludge | untreated | 600 | 5 | 180 | 10.9 | 1.09 | 42.89 | 0.71 | 1.07 | 19.38 |  | 0.1 | 3.934862 | 0.06513761 | 42.95514 | 31.35 | 0.1415 | 18.06 | 2160 | 50 | 11.2 | 120 | 0.05 | 0.1 |  | 25 | 0 | FREE |  | 62.99534
MBC3-1 | walnut shell and sewage sludge | treated | 600 | 5 | 180 | 21.02 | 1.15 | 38.21 | 0.91 | 0.85 | 17.32 |  | 0.0547098 | 1.817793 | 0.0432921 | 38.25329 | 96.67 | 0.1408 | 14.02 | 2160 | 50 | 11.2 | 120 | 0.05 | 0.1 |  | 25 | 0 | FREE |  | 59.11756
SBC | sewage sludge | untreated | 600 | 5 | 180 | 10.9 | 1.09 | 42.89 | 0.71 | 1.07 | 19.38 |  | 0.1 | 3.934862 | 0.06513761 | 42.95514 | 31.35 | 0.1415 | 18.06 | 2160 | 50 | 2 | 120 | 0.05 | 0.1 |  | 25 | 0 | FREE |  | -30.72629
SBC | sewage sludge | untreated | 600 | 5 | 180 | 10.9 | 1.09 | 42.89 | 0.71 | 1.07 | 19.38 |  | 0.1 | 3.934862 | 0.06513761 | 42.95514 | 31.35 | 0.1415 | 18.06 | 2160 | 50 | 4 | 120 | 0.05 | 0.1 |  | 25 | 0 | FREE |  | 66.87069
SBC | sewage sludge | untreated | 600 | 5 | 180 | 10.9 | 1.09 | 42.89 | 0.71 | 1.07 | 19.38 |  | 0.1 | 3.934862 | 0.06513761 | 42.95514 | 31.35 | 0.1415 | 18.06 | 2160 | 50 | 6 | 120 | 0.05 | 0.1 |  | 25 | 0 | FREE |  | 55.54728
SBC | sewage sludge | untreated | 600 | 5 | 180 | 10.9 | 1.09 | 42.89 | 0.71 | 1.07 | 19.38 |  | 0.1 | 3.934862 | 0.06513761 | 42.95514 | 31.35 | 0.1415 | 18.06 | 2160 | 50 | 8 | 120 | 0.05 | 0.1 |  | 25 | 0 | FREE |  | 50.69439
SBC | sewage sludge | untreated | 600 | 5 | 180 | 10.9 | 1.09 | 42.89 | 0.71 | 1.07 | 19.38 |  | 0.1 | 3.934862 | 0.06513761 | 42.95514 | 31.35 | 0.1415 | 18.06 | 2160 | 50 | 10 | 120 | 0.05 | 0.1 |  | 25 | 0 | FREE |  | 48.7173
SBC | sewage sludge | untreated | 600 | 5 | 180 | 10.9 | 1.09 | 42.89 | 0.71 | 1.07 | 19.38 |  | 0.1 | 3.934862 | 0.06513761 | 42.95514 | 31.35 | 0.1415 | 18.06 | 2160 | 50 | 12 | 120 | 0.05 | 0.1 |  | 25 | 0 | FREE |  | 48.7173
SBC | sewage sludge | untreated | 600 | 5 | 180 | 10.9 | 1.09 | 42.89 | 0.71 | 1.07 | 19.38 |  | 0.1 | 3.934862 | 0.06513761 | 42.95514 | 31.35 | 0.1415 | 18.06 | 23.19588 | 50 | 4 | 120 | 0.05 | 0.1 |  | 25 | 0 | FREE |  | 13.01887
SBC | sewage sludge | untreated | 600 | 5 | 180 | 10.9 | 1.09 | 42.89 | 0.71 | 1.07 | 19.38 |  | 0.1 | 3.934862 | 0.06513761 | 42.95514 | 31.35 | 0.1415 | 18.06 | 19.3299 | 50 | 4 | 120 | 0.05 | 0.1 |  | 25 | 0 | FREE |  | 16.79245
SBC | sewage sludge | untreated | 600 | 5 | 180 | 10.9 | 1.09 | 42.89 | 0.71 | 1.07 | 19.38 |  | 0.1 | 3.934862 | 0.06513761 | 42.95514 | 31.35 | 0.1415 | 18.06 | 57.98969 | 50 | 4 | 120 | 0.05 | 0.1 |  | 25 | 0 | FREE |  | 21.03774
SBC | sewage sludge | untreated | 600 | 5 | 180 | 10.9 | 1.09 | 42.89 | 0.71 | 1.07 | 19.38 |  | 0.1 | 3.934862 | 0.06513761 | 42.95514 | 31.35 | 0.1415 | 18.06 | 112.1134 | 50 | 4 | 120 | 0.05 | 0.1 |  | 25 | 0 | FREE |  | 30.75472
SBC | sewage sludge | untreated | 600 | 5 | 180 | 10.9 | 1.09 | 42.89 | 0.71 | 1.07 | 19.38 |  | 0.1 | 3.934862 | 0.06513761 | 42.95514 | 31.35 | 0.1415 | 18.06 | 177.8351 | 50 | 4 | 120 | 0.05 | 0.1 |  | 25 | 0 | FREE |  | 33.11321
SBC | sewage sludge | untreated | 600 | 5 | 180 | 10.9 | 1.09 | 42.89 | 0.71 | 1.07 | 19.38 |  | 0.1 | 3.934862 | 0.06513761 | 42.95514 | 31.35 | 0.1415 | 18.06 | 297.6804 | 50 | 4 | 120 | 0.05 | 0.1 |  | 25 | 0 | FREE |  | 39.0566
SBC | sewage sludge | untreated | 600 | 5 | 180 | 10.9 | 1.09 | 42.89 | 0.71 | 1.07 | 19.38 |  | 0.1 | 3.934862 | 0.06513761 | 42.95514 | 31.35 | 0.1415 | 18.06 | 893.0412 | 50 | 4 | 120 | 0.05 | 0.1 |  | 25 | 0 | FREE |  | 45.18868
SBC | sewage sludge | untreated | 600 | 5 | 180 | 10.9 | 1.09 | 42.89 | 0.71 | 1.07 | 19.38 |  | 0.1 | 3.934862 | 0.06513761 | 42.95514 | 31.35 | 0.1415 | 18.06 | 1739.691 | 50 | 4 | 120 | 0.05 | 0.1 |  | 25 | 0 | FREE |  | 49.71698
SBC | sewage sludge | untreated | 600 | 5 | 180 | 10.9 | 1.09 | 42.89 | 0.71 | 1.07 | 19.38 |  | 0.1 | 3.934862 | 0.06513761 | 42.95514 | 31.35 | 0.1415 | 18.06 | 2277.062 | 50 | 4 | 120 | 0.05 | 0.1 |  | 25 | 0 | FREE |  | 50
SBC | sewage sludge | untreated | 600 | 5 | 180 | 10.9 | 1.09 | 42.89 | 0.71 | 1.07 | 19.38 |  | 0.1 | 3.934862 | 0.06513761 | 42.95514 | 31.35 | 0.1415 | 18.06 | 3054.124 | 50 | 4 | 120 | 0.05 | 0.1 |  | 25 | 0 | FREE |  | 50.28302
SBC | sewage sludge | untreated | 600 | 5 | 180 | 10.9 | 1.09 | 42.89 | 0.71 | 1.07 | 19.38 |  | 0.1 | 3.934862 | 0.06513761 | 42.95514 | 31.35 | 0.1415 | 18.06 |  | 18.01802 | 4 | 120 | 0.05 | 0.1 |  | 25 | 0 | FREE |  | 13.4584
SBC | sewage sludge | untreated | 600 | 5 | 180 | 10.9 | 1.09 | 42.89 | 0.71 | 1.07 | 19.38 |  | 0.1 | 3.934862 | 0.06513761 | 42.95514 | 31.35 | 0.1415 | 18.06 |  | 18.01802 | 4 | 120 | 0.05 | 0.1 |  | 25 | 0 | FREE |  | 20.79935
SBC | sewage sludge | untreated | 600 | 5 | 180 | 10.9 | 1.09 | 42.89 | 0.71 | 1.07 | 19.38 |  | 0.1 | 3.934862 | 0.06513761 | 42.95514 | 31.35 | 0.1415 | 18.06 |  | 19.30502 | 4 | 120 | 0.05 | 0.1 |  | 25 | 0 | FREE |  | 28.14029
SBC | sewage sludge | untreated | 600 | 5 | 180 | 10.9 | 1.09 | 42.89 | 0.71 | 1.07 | 19.38 |  | 0.1 | 3.934862 | 0.06513761 | 42.95514 | 31.35 | 0.1415 | 18.06 |  | 33.46203 | 4 | 120 | 0.05 | 0.1 |  | 25 | 0 | FREE |  | 35.88907
SBC | sewage sludge | untreated | 600 | 5 | 180 | 10.9 | 1.09 | 42.89 | 0.71 | 1.07 | 19.38 |  | 0.1 | 3.934862 | 0.06513761 | 42.95514 | 31.35 | 0.1415 | 18.06 |  | 69.49807 | 4 | 120 | 0.05 | 0.1 |  | 25 | 0 | FREE |  | 55.46493
SBC | sewage sludge | untreated | 600 | 5 | 180 | 10.9 | 1.09 | 42.89 | 0.71 | 1.07 | 19.38 |  | 0.1 | 3.934862 | 0.06513761 | 42.95514 | 31.35 | 0.1415 | 18.06 |  | 101.6731 | 4 | 120 | 0.05 | 0.1 |  | 25 | 0 | FREE |  | 76.26427
SBC | sewage sludge | untreated | 600 | 5 | 180 | 10.9 | 1.09 | 42.89 | 0.71 | 1.07 | 19.38 |  | 0.1 | 3.934862 | 0.06513761 | 42.95514 | 31.35 | 0.1415 | 18.06 |  | 138.9961 | 4 | 120 | 0.05 | 0.1 |  | 25 | 0 | FREE |  | 95.84013
SBC | sewage sludge | untreated | 600 | 5 | 180 | 10.9 | 1.09 | 42.89 | 0.71 | 1.07 | 19.38 |  | 0.1 | 3.934862 | 0.06513761 | 42.95514 | 31.35 | 0.1415 | 18.06 |  | 319.1763 | 4 | 120 | 0.05 | 0.1 |  | 25 | 0 | FREE |  | 155.3834
SBC | sewage sludge | untreated | 600 | 5 | 180 | 10.9 | 1.09 | 42.89 | 0.71 | 1.07 | 19.38 |  | 0.1 | 3.934862 | 0.06513761 | 42.95514 | 31.35 | 0.1415 | 18.06 |  | 531.5315 | 4 | 120 | 0.05 | 0.1 |  | 25 | 0 | FREE |  | 199.8369
SBC | sewage sludge | untreated | 600 | 5 | 180 | 10.9 | 1.09 | 42.89 | 0.71 | 1.07 | 19.38 |  | 0.1 | 3.934862 | 0.06513761 | 42.95514 | 31.35 | 0.1415 | 18.06 |  | 1048.906 | 4 | 120 | 0.05 | 0.1 |  | 25 | 0 | FREE |  | 243.0669
SS | soybean stover | untreated | 700 | 7 | 180 | 81.98 | 1.27 | 15.45 | 1.3 | 0 | 0 | 18.18 | 0.01549158 | 0.1884606 | 0.01585753 | 15.46586 | 420.33 | 0.19 | 1.09 | 1440 | 100 | 5.5 | 180 | 0.025 | 0.1 |  | 20 | 0 | FREE |  | 76.92 |  |  | https://doi.org/10.1016/j.eti.2017.06.002 | Karunanithi et_al_2017 | Environmental Technology and Innovation
SS | soybean stover | untreated | 700 | 7 | 180 | 81.98 | 1.27 | 15.45 | 1.3 | 0 | 0 | 19.18 | 0.01549158 | 0.1884606 | 0.01585753 | 15.46586 | 420.33 | 0.19 | 1.09 | 1440 | 100 | 5.5 | 180 | 0.025 | 0.1 |  | 30 | 0 | FREE |  | 83.33
SS | soybean stover | untreated | 700 | 7 | 180 | 81.98 | 1.27 | 15.45 | 1.3 | 0 | 0 | 20.18 | 0.01549158 | 0.1884606 | 0.01585753 | 15.46586 | 420.33 | 0.19 | 1.09 | 1440 | 100 | 5.5 | 180 | 0.025 | 0.1 |  | 40 | 0 | FREE |  | 90.9
SS | soybean stover | untreated | 700 | 7 | 180 | 81.98 | 1.27 | 15.45 | 1.3 | 0 | 0 | 21.18 | 0.01549158 | 0.1884606 | 0.01585753 | 15.46586 | 420.33 | 0.19 | 1.09 | 1440 | 100 | 8.5 | 180 | 0.025 | 0.1 |  | 20 | 0 | FREE |  | 68.96
SS | soybean stover | untreated | 700 | 7 | 180 | 81.98 | 1.27 | 15.45 | 1.3 | 0 | 0 | 22.18 | 0.01549158 | 0.1884606 | 0.01585753 | 15.46586 | 420.33 | 0.19 | 1.09 | 1440 | 100 | 8.5 | 180 | 0.025 | 0.1 |  | 30 | 0 | FREE |  | 70.42
SS | soybean stover | untreated | 700 | 7 | 180 | 81.98 | 1.27 | 15.45 | 1.3 | 0 | 0 | 23.18 | 0.01549158 | 0.1884606 | 0.01585753 | 15.46586 | 420.33 | 0.19 | 1.09 | 1440 | 100 | 8.5 | 180 | 0.025 | 0.1 |  | 40 | 0 | FREE |  | 75.75
SS | soybean stover | untreated | 700 | 7 | 180 | 81.98 | 1.27 | 15.45 | 1.3 | 0 | 0 | 17.18 | 0.01549158 | 0.1884606 | 0.01585753 | 15.46586 | 420.33 | 0.19 | 1.09 | 1440 | 0.1330007 | 5.5 | 180 | 0.025 | 0.1 |  | 40 | 0 | FREE |  | 0.3734489
SS | soybean stover | untreated | 700 | 7 | 180 | 81.98 | 1.27 | 15.45 | 1.3 | 0 | 0 | 17.18 | 0.01549158 | 0.1884606 | 0.01585753 | 15.46586 | 420.33 | 0.19 | 1.09 | 1440 | 1.064007 | 5.5 | 180 | 0.025 | 0.1 |  | 40 | 0 | FREE |  | 3.921166
SS | soybean stover | untreated | 700 | 7 | 180 | 81.98 | 1.27 | 15.45 | 1.3 | 0 | 0 | 17.18 | 0.01549158 | 0.1884606 | 0.01585753 | 15.46586 | 420.33 | 0.19 | 1.09 | 1440 | 1.928513 | 5.5 | 180 | 0.025 | 0.1 |  | 40 | 0 | FREE |  | 8.402488
SS | soybean stover | untreated | 700 | 7 | 180 | 81.98 | 1.27 | 15.45 | 1.3 | 0 | 0 | 17.18 | 0.01549158 | 0.1884606 | 0.01585753 | 15.46586 | 420.33 | 0.19 | 1.09 | 1440 | 4.921031 | 5.5 | 180 | 0.025 | 0.1 |  | 40 | 0 | FREE |  | 12.13692
SS | soybean stover | untreated | 700 | 7 | 180 | 81.98 | 1.27 | 15.45 | 1.3 | 0 | 0 | 17.18 | 0.01549158 | 0.1884606 | 0.01585753 | 15.46586 | 420.33 | 0.19 | 1.09 | 1440 | 12.10308 | 5.5 | 180 | 0.025 | 0.1 |  | 40 | 0 | FREE |  | 23.34024
SS | soybean stover | untreated | 700 | 7 | 180 | 81.98 | 1.27 | 15.45 | 1.3 | 0 | 0 | 17.18 | 0.01549158 | 0.1884606 | 0.01585753 | 15.46586 | 420.33 | 0.19 | 1.09 | 1440 | 29.06068 | 5.5 | 180 | 0.025 | 0.1 |  | 40 | 0 | FREE |  | 45.37345
SS | soybean stover | untreated | 700 | 7 | 180 | 81.98 | 1.27 | 15.45 | 1.3 | 0 | 0 | 17.18 | 0.01549158 | 0.1884606 | 0.01585753 | 15.46586 | 420.33 | 0.19 | 1.09 | 1440 | 42.09476 | 5.5 | 180 | 0.025 | 0.1 |  | 40 | 0 | FREE |  | 68.52697
SS | soybean stover | untreated | 700 | 7 | 180 | 81.98 | 1.27 | 15.45 | 1.3 | 0 | 0 | 17.18 | 0.01549158 | 0.1884606 | 0.01585753 | 15.46586 | 420.33 | 0.19 | 1.09 | 1440 | 0.1327799 | 8.5 | 180 | 0.025 | 0.1 |  | 40 | 0 | FREE |  | 0
SS | soybean stover | untreated | 700 | 7 | 180 | 81.98 | 1.27 | 15.45 | 1.3 | 0 | 0 | 17.18 | 0.01549158 | 0.1884606 | 0.01585753 | 15.46586 | 420.33 | 0.19 | 1.09 | 1440 | 0.9294615 | 8.5 | 180 | 0.025 | 0.1 |  | 40 | 0 | FREE |  | 4.360596
SS | soybean stover | untreated | 700 | 7 | 180 | 81.98 | 1.27 | 15.45 | 1.3 | 0 | 0 | 17.18 | 0.01549158 | 0.1884606 | 0.01585753 | 15.46586 | 420.33 | 0.19 | 1.09 | 1440 | 2.921163 | 8.5 | 180 | 0.025 | 0.1 |  | 40 | 0 | FREE |  | 8.218037
SS | soybean stover | untreated | 700 | 7 | 180 | 81.98 | 1.27 | 15.45 | 1.3 | 0 | 0 | 17.18 | 0.01549158 | 0.1884606 | 0.01585753 | 15.46586 | 420.33 | 0.19 | 1.09 | 1440 | 5.045642 | 8.5 | 180 | 0.025 | 0.1 |  | 40 | 0 | FREE |  | 12.41091
SS | soybean stover | untreated | 700 | 7 | 180 | 81.98 | 1.27 | 15.45 | 1.3 | 0 | 0 | 17.18 | 0.01549158 | 0.1884606 | 0.01585753 | 15.46586 | 420.33 | 0.19 | 1.09 | 1440 | 11.95021 | 8.5 | 180 | 0.025 | 0.1 |  | 40 | 0 | FREE |  | 23.64781
SS | soybean stover | untreated | 700 | 7 | 180 | 81.98 | 1.27 | 15.45 | 1.3 | 0 | 0 | 17.18 | 0.01549158 | 0.1884606 | 0.01585753 | 15.46586 | 420.33 | 0.19 | 1.09 | 1440 | 30.0083 | 8.5 | 180 | 0.025 | 0.1 |  | 40 | 0 | FREE |  | 44.9476
SS | soybean stover | untreated | 700 | 7 | 180 | 81.98 | 1.27 | 15.45 | 1.3 | 0 | 0 | 17.18 | 0.01549158 | 0.1884606 | 0.01585753 | 15.46586 | 420.33 | 0.19 | 1.09 | 1440 | 58.09129 | 8.5 | 180 | 0.025 | 0.1 |  | 40 | 0 | FREE |  | 61.55137
SS | soybean stover | untreated | 700 | 7 | 180 | 81.98 | 1.27 | 15.45 | 1.3 | 0 | 0 | 17.18 | 0.01549158 | 0.1884606 | 0.01585753 | 15.46586 | 420.33 | 0.19 | 1.09 | 0.1795733 | 42 | 5.5 | 180 | 0.025 | 0.1 |  | 40 | 0 | FREE |  | 0
SS | soybean stover | untreated | 700 | 7 | 180 | 81.98 | 1.27 | 15.45 | 1.3 | 0 | 0 | 17.18 | 0.01549158 | 0.1884606 | 0.01585753 | 15.46586 | 420.33 | 0.19 | 1.09 | 5.117844 | 42 | 5.5 | 180 | 0.025 | 0.1 |  | 40 | 0 | FREE |  | 32.67652
SS | soybean stover | untreated | 700 | 7 | 180 | 81.98 | 1.27 | 15.45 | 1.3 | 0 | 0 | 17.18 | 0.01549158 | 0.1884606 | 0.01585753 | 15.46586 | 420.33 | 0.19 | 1.09 | 10.23569 | 42 | 5.5 | 180 | 0.025 | 0.1 |  | 40 | 0 | FREE |  | 37.60263
SS | soybean stover | untreated | 700 | 7 | 180 | 81.98 | 1.27 | 15.45 | 1.3 | 0 | 0 | 17.18 | 0.01549158 | 0.1884606 | 0.01585753 | 15.46586 | 420.33 | 0.19 | 1.09 | 14.9046 | 42 | 5.5 | 180 | 0.025 | 0.1 |  | 40 | 0 | FREE |  | 40.06568
SS | soybean stover | untreated | 700 | 7 | 180 | 81.98 | 1.27 | 15.45 | 1.3 | 0 | 0 | 17.18 | 0.01549158 | 0.1884606 | 0.01585753 | 15.46586 | 420.33 | 0.19 | 1.09 | 20.11223 | 42 | 5.5 | 180 | 0.025 | 0.1 |  | 40 | 0 | FREE |  | 43.67816
SS | soybean stover | untreated | 700 | 7 | 180 | 81.98 | 1.27 | 15.45 | 1.3 | 0 | 0 | 17.18 | 0.01549158 | 0.1884606 | 0.01585753 | 15.46586 | 420.33 | 0.19 | 1.09 | 25.1403 | 42 | 5.5 | 180 | 0.025 | 0.1 |  | 40 | 0 | FREE |  | 49.9179
SS | soybean stover | untreated | 700 | 7 | 180 | 81.98 | 1.27 | 15.45 | 1.3 | 0 | 0 | 17.18 | 0.01549158 | 0.1884606 | 0.01585753 | 15.46586 | 420.33 | 0.19 | 1.09 | 30.07857 | 42 | 5.5 | 180 | 0.025 | 0.1 |  | 40 | 0 | FREE |  | 51.06732
SS | soybean stover | untreated | 700 | 7 | 180 | 81.98 | 1.27 | 15.45 | 1.3 | 0 | 0 | 17.18 | 0.01549158 | 0.1884606 | 0.01585753 | 15.46586 | 420.33 | 0.19 | 1.09 | 45.16274 | 42 | 5.5 | 180 | 0.025 | 0.1 |  | 40 | 0 | FREE |  | 54.84401
SS | soybean stover | untreated | 700 | 7 | 180 | 81.98 | 1.27 | 15.45 | 1.3 | 0 | 0 | 17.18 | 0.01549158 | 0.1884606 | 0.01585753 | 15.46586 | 420.33 | 0.19 | 1.09 | 60.24691 | 42 | 5.5 | 180 | 0.025 | 0.1 |  | 40 | 0 | FREE |  | 61.24794
SS | soybean stover | untreated | 700 | 7 | 180 | 81.98 | 1.27 | 15.45 | 1.3 | 0 | 0 | 17.18 | 0.01549158 | 0.1884606 | 0.01585753 | 15.46586 | 420.33 | 0.19 | 1.09 | 0.07368519 | 58 | 8.5 | 180 | 0.025 | 0.1 |  | 40 | 0 | FREE |  | 0.2593153
SS | soybean stover | untreated | 700 | 7 | 180 | 81.98 | 1.27 | 15.45 | 1.3 | 0 | 0 | 17.18 | 0.01549158 | 0.1884606 | 0.01585753 | 15.46586 | 420.33 | 0.19 | 1.09 | 4.936842 | 58 | 8.5 | 180 | 0.025 | 0.1 |  | 40 | 0 | FREE |  | 22.69043
SS | soybean stover | untreated | 700 | 7 | 180 | 81.98 | 1.27 | 15.45 | 1.3 | 0 | 0 | 17.18 | 0.01549158 | 0.1884606 | 0.01585753 | 15.46586 | 420.33 | 0.19 | 1.09 | 9.873684 | 58 | 8.5 | 180 | 0.025 | 0.1 |  | 40 | 0 | FREE |  | 25.41329
SS | soybean stover | untreated | 700 | 7 | 180 | 81.98 | 1.27 | 15.45 | 1.3 | 0 | 0 | 17.18 | 0.01549158 | 0.1884606 | 0.01585753 | 15.46586 | 420.33 | 0.19 | 1.09 | 14.95789 | 58 | 8.5 | 180 | 0.025 | 0.1 |  | 40 | 0 | FREE |  | 29.04376
SS | soybean stover | untreated | 700 | 7 | 180 | 81.98 | 1.27 | 15.45 | 1.3 | 0 | 0 | 17.18 | 0.01549158 | 0.1884606 | 0.01585753 | 15.46586 | 420.33 | 0.19 | 1.09 | 19.89473 | 58 | 8.5 | 180 | 0.025 | 0.1 |  | 40 | 0 | FREE |  | 32.67423
SS | soybean stover | untreated | 700 | 7 | 180 | 81.98 | 1.27 | 15.45 | 1.3 | 0 | 0 | 17.18 | 0.01549158 | 0.1884606 | 0.01585753 | 15.46586 | 420.33 | 0.19 | 1.09 | 24.97895 | 58 | 8.5 | 180 | 0.025 | 0.1 |  | 40 | 0 | FREE |  | 37.60129
SS | soybean stover | untreated | 700 | 7 | 180 | 81.98 | 1.27 | 15.45 | 1.3 | 0 | 0 | 17.18 | 0.01549158 | 0.1884606 | 0.01585753 | 15.46586 | 420.33 | 0.19 | 1.09 | 30.06316 | 58 | 8.5 | 180 | 0.025 | 0.1 |  | 40 | 0 | FREE |  | 40.71312
SS | soybean stover | untreated | 700 | 7 | 180 | 81.98 | 1.27 | 15.45 | 1.3 | 0 | 0 | 17.18 | 0.01549158 | 0.1884606 | 0.01585753 | 15.46586 | 420.33 | 0.19 | 1.09 | 45.02105 | 58 | 8.5 | 180 | 0.025 | 0.1 |  | 40 | 0 | FREE |  | 45.25121
SS | soybean stover | untreated | 700 | 7 | 180 | 81.98 | 1.27 | 15.45 | 1.3 | 0 | 0 | 17.18 | 0.01549158 | 0.1884606 | 0.01585753 | 15.46586 | 420.33 | 0.19 | 1.09 | 60.05263 | 58 | 8.5 | 180 | 0.025 | 0.1 |  | 40 | 0 | FREE |  | 50.30794
CS | corn-stalk | untreated | 1000 | 20 |  | 49.62 | 4.68 | 43.8 | 1.37 | 0.53 |  | 41.61 |  |  |  |  | 4.05 |  |  | 1440 | 36.50443 |  | 3800 | 0.02 | 2 |  | 25 | 0 | FREE |  | 1.324092 |  |  | https://doi.org/10.1080/00387010.2017.1287091 | Zhao et_al_2015 | Spectroscopy Letters
CS | corn-stalk | untreated | 1000 | 20 |  | 49.62 | 4.68 | 43.8 | 1.37 | 0.53 |  | 41.61 |  |  |  |  | 4.05 |  |  | 1440 | 87.94254 |  | 3800 | 0.02 | 2 |  | 25 | 0 | FREE |  | 2.204877
CS | corn-stalk | untreated | 1000 | 20 |  | 49.62 | 4.68 | 43.8 | 1.37 | 0.53 |  | 41.61 |  |  |  |  | 4.05 |  |  | 1440 | 190.8186 |  | 3800 | 0.02 | 2 |  | 25 | 0 | FREE |  | 4.233346
CS | corn-stalk | untreated | 1000 | 20 |  | 49.62 | 4.68 | 43.8 | 1.37 | 0.53 |  | 41.61 |  |  |  |  | 4.05 |  |  | 1440 | 248.8939 |  | 3800 | 0.02 | 2 |  | 25 | 0 | FREE |  | 5.034058
CS | corn-stalk | untreated | 1000 | 20 |  | 49.62 | 4.68 | 43.8 | 1.37 | 0.53 |  | 41.61 |  |  |  |  | 4.05 |  |  | 1440 | 428.0974 |  | 3800 | 0.02 | 2 |  | 25 | 0 | FREE |  | 7.462884
CS | corn-stalk | untreated | 1000 | 20 |  | 49.62 | 4.68 | 43.8 | 1.37 | 0.53 |  | 41.61 |  |  |  |  | 4.05 |  |  | 1440 | 595.6859 |  | 3800 | 0.02 | 2 |  | 25 | 0 | FREE |  | 8.050072
CS | corn-stalk | untreated | 1000 | 20 |  | 49.62 | 4.68 | 43.8 | 1.37 | 0.53 |  | 41.61 |  |  |  |  | 4.05 |  |  | 1440 | 1083.518 |  | 3800 | 0.02 | 2 |  | 25 | 0 | FREE |  | 8.316977
CS | corn-stalk | untreated | 1000 | 20 |  | 49.62 | 4.68 | 43.8 | 1.37 | 0.53 |  | 41.61 |  |  |  |  | 4.05 |  |  | 1440 | 1558.075 |  | 3800 | 0.02 | 2 |  | 25 | 0 | FREE |  | 8.770713
RH | rice-hull | untreated | 1000 | 20 |  | 44.88 | 2.04 | 51.4 | 1.33 | 0.35 |  | 38.62 |  |  |  |  | 8.2 |  |  | 1440 | 28.208 |  | 3800 | 0.02 | 2 |  | 25 | 0 | FREE |  | 1.484237
RH | rice-hull | untreated | 1000 | 20 |  | 44.88 | 2.04 | 51.4 | 1.33 | 0.35 |  | 38.62 |  |  |  |  | 8.2 |  |  | 1440 | 68.03097 |  | 3800 | 0.02 | 2 |  | 25 | 0 | FREE |  | 2.658611
RH | rice-hull | untreated | 1000 | 20 |  | 44.88 | 2.04 | 51.4 | 1.33 | 0.35 |  | 38.62 |  |  |  |  | 8.2 |  |  | 1440 | 141.0398 |  | 3800 | 0.02 | 2 |  | 25 | 0 | FREE |  | 5.140819
RH | rice-hull | untreated | 1000 | 20 |  | 44.88 | 2.04 | 51.4 | 1.33 | 0.35 |  | 38.62 |  |  |  |  | 8.2 |  |  | 1440 | 194.1373 |  | 3800 | 0.02 | 2 |  | 25 | 0 | FREE |  | 6.208435
RH | rice-hull | untreated | 1000 | 20 |  | 44.88 | 2.04 | 51.4 | 1.33 | 0.35 |  | 38.62 |  |  |  |  | 8.2 |  |  | 1440 | 330.1991 |  | 3800 | 0.02 | 2 |  | 25 | 0 | FREE |  | 9.331211
RH | rice-hull | untreated | 1000 | 20 |  | 44.88 | 2.04 | 51.4 | 1.33 | 0.35 |  | 38.62 |  |  |  |  | 8.2 |  |  | 1440 | 522.677 |  | 3800 | 0.02 | 2 |  | 25 | 0 | FREE |  | 11.5732
RH | rice-hull | untreated | 1000 | 20 |  | 44.88 | 2.04 | 51.4 | 1.33 | 0.35 |  | 38.62 |  |  |  |  | 8.2 |  |  | 1440 | 912.6106 |  | 3800 | 0.02 | 2 |  | 25 | 0 | FREE |  | 11.70666
RH | rice-hull | untreated | 1000 | 20 |  | 44.88 | 2.04 | 51.4 | 1.33 | 0.35 |  | 38.62 |  |  |  |  | 8.2 |  |  | 1440 | 1393.805 |  | 3800 | 0.02 | 2 |  | 25 | 0 | FREE |  | 12.16039
WL | wood-larch | untreated | 1000 | 20 |  | 80.04 | 1.72 | 17.63 | 0.39 | 0.22 |  | 11.6 |  |  |  |  | 97.2 |  |  | 1440 | 14.93368 |  | 3800 | 0.02 | 2 |  | 25 | 0 | FREE |  | 1.67107
WL | wood-larch | untreated | 1000 | 20 |  | 80.04 | 1.72 | 17.63 | 0.39 | 0.22 |  | 11.6 |  |  |  |  | 97.2 |  |  | 1440 | 43.14159 |  | 3800 | 0.02 | 2 |  | 25 | 0 | FREE |  | 3.219112
WL | wood-larch | untreated | 1000 | 20 |  | 80.04 | 1.72 | 17.63 | 0.39 | 0.22 |  | 11.6 |  |  |  |  | 97.2 |  |  | 1440 | 91.26108 |  | 3800 | 0.02 | 2 |  | 25 | 0 | FREE |  | 6.101674
WL | wood-larch | untreated | 1000 | 20 |  | 80.04 | 1.72 | 17.63 | 0.39 | 0.22 |  | 11.6 |  |  |  |  | 97.2 |  |  | 1440 | 146.0177 |  | 3800 | 0.02 | 2 |  | 25 | 0 | FREE |  | 7.035837
WL | wood-larch | untreated | 1000 | 20 |  | 80.04 | 1.72 | 17.63 | 0.39 | 0.22 |  | 11.6 |  |  |  |  | 97.2 |  |  | 1440 | 283.7389 |  | 3800 | 0.02 | 2 |  | 25 | 0 | FREE |  | 10.23868
WL | wood-larch | untreated | 1000 | 20 |  | 80.04 | 1.72 | 17.63 | 0.39 | 0.22 |  | 11.6 |  |  |  |  | 97.2 |  |  | 1440 | 459.624 |  | 3800 | 0.02 | 2 |  | 25 | 0 | FREE |  | 12.6942
WL | wood-larch | untreated | 1000 | 20 |  | 80.04 | 1.72 | 17.63 | 0.39 | 0.22 |  | 11.6 |  |  |  |  | 97.2 |  |  | 1440 | 844.5795 |  | 3800 | 0.02 | 2 |  | 25 | 0 | FREE |  | 13.06787
WL | wood-larch | untreated | 1000 | 20 |  | 80.04 | 1.72 | 17.63 | 0.39 | 0.22 |  | 11.6 |  |  |  |  | 97.2 |  |  | 1440 | 1307.522 |  | 3800 | 0.02 | 2 |  | 25 | 0 | FREE |  | 13.84189
ST300 | sesame_straw | untreated | 300 | 5 | 120 | 58.1 | 5.2 | 33.4 | 2.4 | 0.31 | 0.26 |  | 1.07 | 0.43 |  | 0.47 | 22.1 | 0.0412 |  | 1440 | 20 | 11.2 | 175 | 0.05 | 0.1 |  | 25 | 0 | FREE |  | 63.68166 |  |  | https://doi.org/10.1007/s10653-015-9709-9 | Park et_al_2015 | Environmental Geochemistry and Health
ST400 | sesame_straw | untreated | 400 | 5 | 120 | 61.7 | 4.7 | 31.2 | 2.5 | 0.33 | 0.32 |  | 0.91 | 0.38 |  | 0.41 | 37.2 | 0.0542 |  | 1440 | 20 | 11.2 | 175 | 0.05 | 0.1 |  | 25 | 0 | FREE |  | 91.25166
ST500 | sesame_straw | untreated | 500 | 5 | 120 | 64.2 | 4.2 | 30.2 | 2.7 | 0.36 | 0.45 |  | 0.79 | 0.35 |  | 0.38 | 46.9 | 0.0716 |  | 1440 | 20 | 11.2 | 175 | 0.05 | 0.1 |  | 25 | 0 | FREE |  | 118.0558
ST600 | sesame_straw | untreated | 600 | 5 | 120 | 72.6 | 2.1 | 21.7 | 2.9 | 0.42 | 0.52 |  | 0.35 | 0.22 |  | 0.26 | 289.2 | 0.1433 |  | 1440 | 20 | 11.2 | 175 | 0.05 | 0.1 |  | 25 | 0 | FREE |  | 167.4521
ST600-ZnCl2 | sesame_straw | treated | 600 | 5 | 120 | 74.1 | 1.8 | 21.1 | 2.7 | 0.34 | 0.54 |  | 0.29 | 0.21 |  | 0.24 | 319.4 | 0.227 |  | 1440 | 20 | 11.2 | 175 | 0.05 | 0.1 |  | 25 | 0 | FREE |  | 9.465729
ST600-ZnCl3 | sesame_straw | treated | 600 | 5 | 120 | 74.1 | 1.8 | 21.1 | 2.7 | 0.34 | 0.54 |  | 0.29 | 0.21 |  | 0.24 | 319.4 | 0.227 |  | 1440 | 2.652168 | 11.2 | 175 | 0.05 | 0.1 |  | 25 | 0 | FREE |  | 0.7400623
ST600-ZnCl4 | sesame_straw | treated | 600 | 5 | 120 | 74.1 | 1.8 | 21.1 | 2.7 | 0.34 | 0.54 |  | 0.29 | 0.21 |  | 0.24 | 319.4 | 0.227 |  | 1440 | 2.652168 | 11.2 | 175 | 0.05 | 0.1 |  | 25 | 0 | FREE |  | 1.396271
ST600-ZnCl5 | sesame_straw | treated | 600 | 5 | 120 | 74.1 | 1.8 | 21.1 | 2.7 | 0.34 | 0.54 |  | 0.29 | 0.21 |  | 0.24 | 319.4 | 0.227 |  | 1440 | 2.652168 | 11.2 | 175 | 0.05 | 0.1 |  | 25 | 0 | FREE |  | 2.521204
ST600-ZnCl6 | sesame_straw | treated | 600 | 5 | 120 | 74.1 | 1.8 | 21.1 | 2.7 | 0.34 | 0.54 |  | 0.29 | 0.21 |  | 0.24 | 319.4 | 0.227 |  | 1440 | 6.480365 | 11.2 | 175 | 0.05 | 0.1 |  | 25 | 0 | FREE |  | 4.208604
ST600-ZnCl7 | sesame_straw | treated | 600 | 5 | 120 | 74.1 | 1.8 | 21.1 | 2.7 | 0.34 | 0.54 |  | 0.29 | 0.21 |  | 0.24 | 319.4 | 0.227 |  | 1440 | 15.23069 | 11.2 | 175 | 0.05 | 0.1 |  | 25 | 0 | FREE |  | 5.708515
ST600-ZnCl8 | sesame_straw | treated | 600 | 5 | 120 | 74.1 | 1.8 | 21.1 | 2.7 | 0.34 | 0.54 |  | 0.29 | 0.21 |  | 0.24 | 319.4 | 0.227 |  | 1440 | 37.65347 | 11.2 | 175 | 0.05 | 0.1 |  | 25 | 0 | FREE |  | 6.833451
ST600-ZnCl9 | sesame_straw | treated | 600 | 5 | 120 | 74.1 | 1.8 | 21.1 | 2.7 | 0.34 | 0.54 |  | 0.29 | 0.21 |  | 0.24 | 319.4 | 0.227 |  | 1440 | 88.51479 | 11.2 | 175 | 0.05 | 0.1 |  | 25 | 0 | FREE |  | 9.317675
ST600-ZnCl10 | sesame_straw | treated | 600 | 5 | 120 | 74.1 | 1.8 | 21.1 | 2.7 | 0.34 | 0.54 |  | 0.29 | 0.21 |  | 0.24 | 319.4 | 0.227 |  | 1440 | 186.956 | 11.2 | 175 | 0.05 | 0.1 |  | 25 | 0 | FREE |  | 12.55186
ST600-ZnCl11 | sesame_straw | treated | 600 | 5 | 120 | 74.1 | 1.8 | 21.1 | 2.7 | 0.34 | 0.54 |  | 0.29 | 0.21 |  | 0.24 | 319.4 | 0.227 |  | 1440 | 361.4156 | 11.2 | 175 | 0.05 | 0.1 |  | 25 | 0 | FREE |  | 15.22358
C_300 | sesame_seed | untreated | 300 | 5 | 120 | 72.94 | 4.08 | 16.69 | 1.43 |  | 1.19 |  | 0.05593639 | 0.2288182 | 0.01960515 | 16.70961 | 2.92 | 0.0085 | 11.61 | 2160 | 50 | 11.2 | 120 | 0.05 | 0.1 |  | 25 | 0 | FREE |  | -1.037038 |  |  | https://doi.org/10.1007/s11356-017-0778-4 | Yin et_al_2015 | Environmental Science and Pollution Research
C_500 | sesame_seed | untreated | 500 | 5 | 120 | 81.09 | 1.76 | 3.26 | 1.14 |  | 3.07 |  | 0.02170428 | 0.04020224 | 0.01405845 | 3.274058 | 19.16 | 0.0119 | 2.48 | 2160 | 50 | 11.2 | 120 | 0.05 | 0.1 |  | 25 | 0 | FREE |  | 0.6666667
C_700 | sesame_seed | untreated | 700 | 5 | 120 | 81.79 | 0.99 | 1.84 | 1.32 |  | 3.7 |  | 0.01210417 | 0.02249664 | 0.01613889 | 1.856139 | 413.46 | 0.2074 | 2.01 | 2160 | 50 | 11.2 | 120 | 0.05 | 0.1 |  | 25 | 0 | FREE |  | 34.2963
C_700 | sesame_seed | untreated | 700 | 5 | 120 | 81.79 | 0.99 | 1.84 | 1.32 |  | 3.7 |  | 0.01210417 | 0.02249664 | 0.01613889 | 1.856139 | 413.46 | 0.2074 | 2.01 | 25.87449 | 50 | 11.2 | 120 | 0.05 | 0.1 |  | 25 | 0 | FREE |  | 9.229051
C_700 | sesame_seed | untreated | 700 | 5 | 120 | 81.79 | 0.99 | 1.84 | 1.32 |  | 3.7 |  | 0.01210417 | 0.02249664 | 0.01613889 | 1.856139 | 413.46 | 0.2074 | 2.01 | 29.9369 | 50 | 11.2 | 120 | 0.05 | 0.1 |  | 25 | 0 | FREE |  | 12.14079
C_700 | sesame_seed | untreated | 700 | 5 | 120 | 81.79 | 0.99 | 1.84 | 1.32 |  | 3.7 |  | 0.01210417 | 0.02249664 | 0.01613889 | 1.856139 | 413.46 | 0.2074 | 2.01 | 54.31471 | 50 | 11.2 | 120 | 0.05 | 0.1 |  | 25 | 0 | FREE |  | 13.15652
C_700 | sesame_seed | untreated | 700 | 5 | 120 | 81.79 | 0.99 | 1.84 | 1.32 |  | 3.7 |  | 0.01210417 | 0.02249664 | 0.01613889 | 1.856139 | 413.46 | 0.2074 | 2.01 | 70.56602 | 50 | 11.2 | 120 | 0.05 | 0.1 |  | 25 | 0 | FREE |  | 19.99574
C_700 | sesame_seed | untreated | 700 | 5 | 120 | 81.79 | 0.99 | 1.84 | 1.32 |  | 3.7 |  | 0.01210417 | 0.02249664 | 0.01613889 | 1.856139 | 413.46 | 0.2074 | 2.01 | 188.3902 | 50 | 11.2 | 120 | 0.05 | 0.1 |  | 25 | 0 | FREE |  | 22.36576
C_700 | sesame_seed | untreated | 700 | 5 | 120 | 81.79 | 0.99 | 1.84 | 1.32 |  | 3.7 |  | 0.01210417 | 0.02249664 | 0.01613889 | 1.856139 | 413.46 | 0.2074 | 2.01 | 720.6304 | 50 | 11.2 | 120 | 0.05 | 0.1 |  | 25 | 0 | FREE |  | 29.34041
C_700 | sesame_seed | untreated | 700 | 5 | 120 | 81.79 | 0.99 | 1.84 | 1.32 |  | 3.7 |  | 0.01210417 | 0.02249664 | 0.01613889 | 1.856139 | 413.46 | 0.2074 | 2.01 | 1443.826 | 50 | 11.2 | 120 | 0.05 | 0.1 |  | 25 | 0 | FREE |  | 32.04901
C_700 | sesame_seed | untreated | 700 | 5 | 120 | 81.79 | 0.99 | 1.84 | 1.32 |  | 3.7 |  | 0.01210417 | 0.02249664 | 0.01613889 | 1.856139 | 413.46 | 0.2074 | 2.01 | 2150.771 | 50 | 11.2 | 120 | 0.05 | 0.1 |  | 25 | 0 | FREE |  | 33.47102
C_700 | sesame_seed | untreated | 700 | 5 | 120 | 81.79 | 0.99 | 1.84 | 1.32 |  | 3.7 |  | 0.01210417 | 0.02249664 | 0.01613889 | 1.856139 | 413.46 | 0.2074 | 2.01 | 2873.967 | 50 | 11.2 | 120 | 0.05 | 0.1 |  | 25 | 0 | FREE |  | 34.75761
C_700 | sesame_seed | untreated | 700 | 5 | 120 | 81.79 | 0.99 | 1.84 | 1.32 |  | 3.7 |  | 0.01210417 | 0.02249664 | 0.01613889 | 1.856139 | 414.46 | 0.2074 | 2.01 | 2160 | 3.471036 | 11.2 | 120 | 0.05 | 0.1 |  | 25 | 0 | FREE |  | 7.248435
C_700 | sesame_seed | untreated | 700 | 5 | 120 | 81.79 | 0.99 | 1.84 | 1.32 |  | 3.7 |  | 0.01210417 | 0.02249664 | 0.01613889 | 1.856139 | 415.46 | 0.2074 | 2.01 | 2160 | 4.100027 | 11.2 | 120 | 0.05 | 0.1 |  | 25 | 0 | FREE |  | 15.10369
C_700 | sesame_seed | untreated | 700 | 5 | 120 | 81.79 | 0.99 | 1.84 | 1.32 |  | 3.7 |  | 0.01210417 | 0.02249664 | 0.01613889 | 1.856139 | 416.46 | 0.2074 | 2.01 | 2160 | 3.471036 | 11.2 | 120 | 0.05 | 0.1 |  | 25 | 0 | FREE |  | 22.6784
C_700 | sesame_seed | untreated | 700 | 5 | 120 | 81.79 | 0.99 | 1.84 | 1.32 |  | 3.7 |  | 0.01210417 | 0.02249664 | 0.01613889 | 1.856139 | 417.46 | 0.2074 | 2.01 | 2160 | 8.50209 | 11.2 | 120 | 0.05 | 0.1 |  | 25 | 0 | FREE |  | 30.81419
C_700 | sesame_seed | untreated | 700 | 5 | 120 | 81.79 | 0.99 | 1.84 | 1.32 |  | 3.7 |  | 0.01210417 | 0.02249664 | 0.01613889 | 1.856139 | 418.46 | 0.2074 | 2.01 | 2160 | 31.76981 | 11.2 | 120 | 0.05 | 0.1 |  | 25 | 0 | FREE |  | 33.80667
C_700 | sesame_seed | untreated | 700 | 5 | 120 | 81.79 | 0.99 | 1.84 | 1.32 |  | 3.7 |  | 0.01210417 | 0.02249664 | 0.01613889 | 1.856139 | 419.46 | 0.2074 | 2.01 | 2160 | 82.07832 | 11.2 | 120 | 0.05 | 0.1 |  | 25 | 0 | FREE |  | 40.1657
C_700 | sesame_seed | untreated | 700 | 5 | 120 | 81.79 | 0.99 | 1.84 | 1.32 |  | 3.7 |  | 0.01210417 | 0.02249664 | 0.01613889 | 1.856139 | 420.46 | 0.2074 | 2.01 | 2160 | 167.6031 | 11.2 | 120 | 0.05 | 0.1 |  | 25 | 0 | FREE |  | 50.82641
C_700 | sesame_seed | untreated | 700 | 5 | 120 | 81.79 | 0.99 | 1.84 | 1.32 |  | 3.7 |  | 0.01210417 | 0.02249664 | 0.01613889 | 1.856139 | 421.46 | 0.2074 | 2.01 | 2160 | 277.0245 | 11.2 | 120 | 0.05 | 0.1 |  | 25 | 0 | FREE |  | 49.79774
C_700 | sesame_seed | untreated | 700 | 5 | 120 | 81.79 | 0.99 | 1.84 | 1.32 |  | 3.7 |  | 0.01210417 | 0.02249664 | 0.01613889 | 1.856139 | 422.46 | 0.2074 | 2.01 | 2160 | 370.0955 | 11.2 | 120 | 0.05 | 0.1 |  | 25 | 0 | FREE |  | 53.81888
C_700 | sesame_seed | untreated | 700 | 5 | 120 | 81.79 | 0.99 | 1.84 | 1.32 |  | 3.7 |  | 0.01210417 | 0.02249664 | 0.01613889 | 1.856139 | 423.46 | 0.2074 | 2.01 | 2160 | 467.5686 | 11.2 | 120 | 0.05 | 0.1 |  | 25 | 0 | FREE |  | 51.94857
300/20_BC | begasse | treated | 300 | 10 | 20 | 51.7 | 6 | 42.1 | 0.3 | 0 | 0 | 3.44 |  |  |  |  | 4.93 |  |  | 1440 | 25 | 7 | 200 | 0.1 | 0.2 |  | 25 | 0 | FREE |  | 0.63 |  |  | https://doi.org/10.1016/j.jece.2015.11.005 | Trazzi et_al_2016 | Journal of Environmental Chemical Engineering
300/60_BC | begasse | treated | 300 | 10 | 60 | 54 | 6.3 | 39.5 | 0.3 | 0 | 0 | 2.53 |  |  |  |  | 9.2 |  |  | 1440 | 25 | 7 | 200 | 0.1 | 0.2 |  | 25 | 0 | FREE |  | 2.84
500/20_BC | begasse | treated | 500 | 10 | 20 | 82 | 3.7 | 13.7 | 0.6 | 0 | 0 | 9.54 |  |  |  |  | 10.8 |  |  | 1440 | 25 | 7 | 200 | 0.1 | 0.2 |  | 25 | 0 | FREE |  | 3.81
500/60_BC | begasse | treated | 500 | 10 | 60 | 83 | 3.4 | 13 | 0.6 | 0 | 0 | 9.41 |  |  |  |  | 60.5 |  |  | 1440 | 25 | 7 | 200 | 0.1 | 0.2 |  | 25 | 0 | FREE |  | 5.32
700/20_BC | begasse | treated | 700 | 10 | 20 | 56.5 | 1.9 | 11.1 | 0.5 | 0 | 0 | 12.5 |  |  |  |  | 131 |  |  | 1440 | 25 | 7 | 200 | 0.1 | 0.2 |  | 25 | 0 | FREE |  | 5.66
300/20_BC_M | miscanthus | treated | 300 | 10 | 20 | 63.1 | 6 | 30.5 | 0.4 | 0 | 0 | 6.54 |  |  |  |  | 6.17 |  |  | 1440 | 25 | 7 | 200 | 0.1 | 0.2 |  | 25 | 0 | FREE |  | 0.69
300/60_BC_M | miscanthus | treated | 300 | 10 | 60 | 63.6 | 5.6 | 30.3 | 0.4 | 0 | 0 | 7.12 |  |  |  |  | 6.39 |  |  | 1440 | 25 | 7 | 200 | 0.1 | 0.2 |  | 25 | 0 | FREE |  | 3.36
500/20_BC_M | miscanthus | treated | 500 | 10 | 20 | 83 | 3.6 | 12.9 | 0.5 | 0 | 0 | 10 |  |  |  |  | 21.8 |  |  | 1440 | 25 | 7 | 200 | 0.1 | 0.2 |  | 25 | 0 | FREE |  | 3.99
500/60_BC_M | miscanthus | treated | 500 | 10 | 60 | 86.3 | 3.2 | 9.92 | 0.6 | 0 | 0 | 11.3 |  |  |  |  | 81 |  |  | 1440 | 25 | 7 | 200 | 0.1 | 0.2 |  | 25 | 0 | FREE |  | 5.89
700/20_BC_M | miscanthus | treated | 700 | 10 | 20 | 89.2 | 1.9 | 8.45 | 0.5 | 0 | 0 | 13.3 |  |  |  |  | 228 |  |  | 1440 | 25 | 7 | 200 | 0.1 | 0.2 |  | 25 | 0 | FREE |  | 6.28
700/60_BC_M | miscanthus | treated | 700 | 10 | 60 | 90.4 | 1.7 | 7.76 | 0.5 | 0 | 0 | 14.9 |  |  |  |  | 244 |  |  | 1440 | 25 | 7 | 200 | 0.1 | 0.2 |  | 25 | 0 | FREE |  | 7.66
300/20_BC | begasse | treated | 300 | 10 | 20 | 51.7 | 6 | 42.1 | 0.3 | 0 | 0 | 3.44 |  |  |  |  | 4.93 |  |  | 1440 | 50 | 7 | 200 | 0.1 | 0.2 |  | 25 | 0 | FREE |  | 1.27
300/60_BC | begasse | treated | 300 | 10 | 60 | 54 | 6.3 | 39.5 | 0.3 | 0 | 0 | 2.53 |  |  |  |  | 9.2 |  |  | 1440 | 50 | 7 | 200 | 0.1 | 0.2 |  | 25 | 0 | FREE |  | 5.28
500/20_BC | begasse | treated | 500 | 10 | 20 | 82 | 3.7 | 13.7 | 0.6 | 0 | 0 | 9.54 |  |  |  |  | 10.8 |  |  | 1440 | 50 | 7 | 200 | 0.1 | 0.2 |  | 25 | 0 | FREE |  | 5.99
500/60_BC | begasse | treated | 500 | 10 | 60 | 83 | 3.4 | 13 | 0.6 | 0 | 0 | 9.41 |  |  |  |  | 60.5 |  |  | 1440 | 50 | 7 | 200 | 0.1 | 0.2 |  | 25 | 0 | FREE |  | 6.98
700/20_BC | begasse | treated | 700 | 10 | 20 | 56.5 | 1.9 | 11.1 | 0.5 | 0 | 0 | 12.5 |  |  |  |  | 131 |  |  | 1440 | 50 | 7 | 200 | 0.1 | 0.2 |  | 25 | 0 | FREE |  | 8.11
300/20_BC_M | miscanthus | treated | 300 | 10 | 20 | 63.1 | 6 | 30.5 | 0.4 | 0 | 0 | 6.54 |  |  |  |  | 6.17 |  |  | 1440 | 50 | 7 | 200 | 0.1 | 0.2 |  | 25 | 0 | FREE |  | 1.4
300/60_BC_M | miscanthus | treated | 300 | 10 | 60 | 63.6 | 5.6 | 30.3 | 0.4 | 0 | 0 | 7.12 |  |  |  |  | 6.39 |  |  | 1440 | 50 | 7 | 200 | 0.1 | 0.2 |  | 25 | 0 | FREE |  | 5.53
500/20_BC_M | miscanthus | treated | 500 | 10 | 20 | 83 | 3.6 | 12.9 | 0.5 | 0 | 0 | 10 |  |  |  |  | 21.8 |  |  | 1440 | 50 | 7 | 200 | 0.1 | 0.2 |  | 25 | 0 | FREE |  | 6.6
500/60_BC_M | miscanthus | treated | 500 | 10 | 60 | 86.3 | 3.2 | 9.92 | 0.6 | 0 | 0 | 11.3 |  |  |  |  | 81 |  |  | 1440 | 50 | 7 | 200 | 0.1 | 0.2 |  | 25 | 0 | FREE |  | 7.72
700/20_BC_M | miscanthus | treated | 700 | 10 | 20 | 89.2 | 1.9 | 8.45 | 0.5 | 0 | 0 | 13.3 |  |  |  |  | 228 |  |  | 1440 | 50 | 7 | 200 | 0.1 | 0.2 |  | 25 | 0 | FREE |  | 8.95
700/60_BC_M | miscanthus | treated | 700 | 10 | 60 | 90.4 | 1.7 | 7.76 | 0.5 | 0 | 0 | 14.9 |  |  |  |  | 244 |  |  | 1440 | 50 | 7 | 200 | 0.1 | 0.2 |  | 25 | 0 | FREE |  | 9.47
300/20_BC | begasse | treated | 300 | 10 | 20 | 51.7 | 6 | 42.1 | 0.3 | 0 | 0 | 3.44 |  |  |  |  | 4.93 |  |  | 1440 | 100 | 7 | 200 | 0.1 | 0.2 |  | 25 | 0 | FREE |  | 1.63
300/60_BC | begasse | treated | 300 | 10 | 60 | 54 | 6.3 | 39.5 | 0.3 | 0 | 0 | 2.53 |  |  |  |  | 9.2 |  |  | 1440 | 100 | 7 | 200 | 0.1 | 0.2 |  | 25 | 0 | FREE |  | 5.28
500/20_BC | begasse | treated | 500 | 10 | 20 | 82 | 3.7 | 13.7 | 0.6 | 0 | 0 | 9.54 |  |  |  |  | 10.8 |  |  | 1440 | 100 | 7 | 200 | 0.1 | 0.2 |  | 25 | 0 | FREE |  | 6.68
500/60_BC | begasse | treated | 500 | 10 | 60 | 83 | 3.4 | 13 | 0.6 | 0 | 0 | 9.41 |  |  |  |  | 60.5 |  |  | 1440 | 100 | 7 | 200 | 0.1 | 0.2 |  | 25 | 0 | FREE |  | 9.34
700/20_BC | begasse | treated | 700 | 10 | 20 | 56.5 | 1.9 | 11.1 | 0.5 | 0 | 0 | 12.5 |  |  |  |  | 131 |  |  | 1440 | 100 | 7 | 200 | 0.1 | 0.2 |  | 25 | 0 | FREE |  | 10
300/20_BC_M | miscanthus | treated | 300 | 10 | 20 | 63.1 | 6 | 30.5 | 0.4 | 0 | 0 | 6.54 |  |  |  |  | 6.17 |  |  | 1440 | 100 | 7 | 200 | 0.1 | 0.2 |  | 25 | 0 | FREE |  | 1.83
300/60_BC_M | miscanthus | treated | 300 | 10 | 60 | 63.6 | 5.6 | 30.3 | 0.4 | 0 | 0 | 7.12 |  |  |  |  | 6.39 |  |  | 1440 | 100 | 7 | 200 | 0.1 | 0.2 |  | 25 | 0 | FREE |  | 5.92
500/20_BC_M | miscanthus | treated | 500 | 10 | 20 | 83 | 3.6 | 12.9 | 0.5 | 0 | 0 | 10 |  |  |  |  | 21.8 |  |  | 1440 | 100 | 7 | 200 | 0.1 | 0.2 |  | 25 | 0 | FREE |  | 7.64
500/60_BC_M | miscanthus | treated | 500 | 10 | 60 | 86.3 | 3.2 | 9.92 | 0.6 | 0 | 0 | 11.3 |  |  |  |  | 81 |  |  | 1440 | 100 | 7 | 200 | 0.1 | 0.2 |  | 25 | 0 | FREE |  | 10.5
700/20_BC_M | miscanthus | treated | 700 | 10 | 20 | 89.2 | 1.9 | 8.45 | 0.5 | 0 | 0 | 13.3 |  |  |  |  | 228 |  |  | 1440 | 100 | 7 | 200 | 0.1 | 0.2 |  | 25 | 0 | FREE |  | 11.4
700/60_BC_M | miscanthus | treated | 700 | 10 | 60 | 90.4 | 1.7 | 7.76 | 0.5 | 0 | 0 | 14.9 |  |  |  |  | 244 |  |  | 1440 | 100 | 7 | 200 | 0.1 | 0.2 |  | 25 | 0 | FREE |  | 12.1
300/20_BC | begasse | treated | 300 | 10 | 20 | 51.7 | 6 | 42.1 | 0.3 | 0 | 0 | 3.44 |  |  |  |  | 4.93 |  |  | 1440 | 200 | 7 | 200 | 0.1 | 0.2 |  | 25 | 0 | FREE |  | 2.28
300/60_BC | begasse | treated | 300 | 10 | 60 | 54 | 6.3 | 39.5 | 0.3 | 0 | 0 | 2.53 |  |  |  |  | 9.2 |  |  | 1440 | 200 | 7 | 200 | 0.1 | 0.2 |  | 25 | 0 | FREE |  | 6.08
500/20_BC | begasse | treated | 500 | 10 | 20 | 82 | 3.7 | 13.7 | 0.6 | 0 | 0 | 9.54 |  |  |  |  | 10.8 |  |  | 1440 | 200 | 7 | 200 | 0.1 | 0.2 |  | 25 | 0 | FREE |  | 7.32
500/60_BC | begasse | treated | 500 | 10 | 60 | 83 | 3.4 | 13 | 0.6 | 0 | 0 | 9.41 |  |  |  |  | 60.5 |  |  | 1440 | 200 | 7 | 200 | 0.1 | 0.2 |  | 25 | 0 | FREE |  | 10.3
700/20_BC | begasse | treated | 700 | 10 | 20 | 56.5 | 1.9 | 11.1 | 0.5 | 0 | 0 | 12.5 |  |  |  |  | 131 |  |  | 1440 | 200 | 7 | 200 | 0.1 | 0.2 |  | 25 | 0 | FREE |  | 11
300/20_BC_M | miscanthus | treated | 300 | 10 | 20 | 63.1 | 6 | 30.5 | 0.4 | 0 | 0 | 6.54 |  |  |  |  | 6.17 |  |  | 1440 | 200 | 7 | 200 | 0.1 | 0.2 |  | 25 | 0 | FREE |  | 2.58
300/60_BC_M | miscanthus | treated | 300 | 10 | 60 | 63.6 | 5.6 | 30.3 | 0.4 | 0 | 0 | 7.12 |  |  |  |  | 6.39 |  |  | 1440 | 200 | 7 | 200 | 0.1 | 0.2 |  | 25 | 0 | FREE |  | 7.08
500/20_BC_M | miscanthus | treated | 500 | 10 | 20 | 83 | 3.6 | 12.9 | 0.5 | 0 | 0 | 10 |  |  |  |  | 21.8 |  |  | 1440 | 200 | 7 | 200 | 0.1 | 0.2 |  | 25 | 0 | FREE |  | 8.55
500/60_BC_M | miscanthus | treated | 500 | 10 | 60 | 86.3 | 3.2 | 9.92 | 0.6 | 0 | 0 | 11.3 |  |  |  |  | 81 |  |  | 1440 | 200 | 7 | 200 | 0.1 | 0.2 |  | 25 | 0 | FREE |  | 12
700/20_BC_M | miscanthus | treated | 700 | 10 | 20 | 89.2 | 1.9 | 8.45 | 0.5 | 0 | 0 | 13.3 |  |  |  |  | 228 |  |  | 1440 | 200 | 7 | 200 | 0.1 | 0.2 |  | 25 | 0 | FREE |  | 12.8
700/60_BC_M | miscanthus | treated | 700 | 10 | 60 | 90.4 | 1.7 | 7.76 | 0.5 | 0 | 0 | 14.9 |  |  |  |  | 244 |  |  | 1440 | 200 | 7 | 200 | 0.1 | 0.2 |  | 25 | 0 | FREE |  | 13.2
300/20_BC | begasse | treated | 300 | 10 | 20 | 51.7 | 6 | 42.1 | 0.3 | 0 | 0 | 3.44 |  |  |  |  | 4.93 |  |  | 1440 | 400 | 7 | 200 | 0.1 | 0.2 |  | 25 | 0 | FREE |  | 2.46
300/60_BC | begasse | treated | 300 | 10 | 60 | 54 | 6.3 | 39.5 | 0.3 | 0 | 0 | 2.53 |  |  |  |  | 9.2 |  |  | 1440 | 400 | 7 | 200 | 0.1 | 0.2 |  | 25 | 0 | FREE |  | 6.52
500/20_BC | begasse | treated | 500 | 10 | 20 | 82 | 3.7 | 13.7 | 0.6 | 0 | 0 | 9.54 |  |  |  |  | 10.8 |  |  | 1440 | 400 | 7 | 200 | 0.1 | 0.2 |  | 25 | 0 | FREE |  | 7.51
500/60_BC | begasse | treated | 500 | 10 | 60 | 83 | 3.4 | 13 | 0.6 | 0 | 0 | 9.41 |  |  |  |  | 60.5 |  |  | 1440 | 400 | 7 | 200 | 0.1 | 0.2 |  | 25 | 0 | FREE |  | 11.4
700/20_BC | begasse | treated | 700 | 10 | 20 | 56.5 | 1.9 | 11.1 | 0.5 | 0 | 0 | 12.5 |  |  |  |  | 131 |  |  | 1440 | 400 | 7 | 200 | 0.1 | 0.2 |  | 25 | 0 | FREE |  | 11.5
300/20_BC_M | miscanthus | treated | 300 | 10 | 20 | 63.1 | 6 | 30.5 | 0.4 | 0 | 0 | 6.54 |  |  |  |  | 6.17 |  |  | 1440 | 400 | 7 | 200 | 0.1 | 0.2 |  | 25 | 0 | FREE |  | 3.01
300/60_BC_M | miscanthus | treated | 300 | 10 | 60 | 63.6 | 5.6 | 30.3 | 0.4 | 0 | 0 | 7.12 |  |  |  |  | 6.39 |  |  | 1440 | 400 | 7 | 200 | 0.1 | 0.2 |  | 25 | 0 | FREE |  | 7.75
500/20_BC_M | miscanthus | treated | 500 | 10 | 20 | 83 | 3.6 | 12.9 | 0.5 | 0 | 0 | 10 |  |  |  |  | 21.8 |  |  | 1440 | 400 | 7 | 200 | 0.1 | 0.2 |  | 25 | 0 | FREE |  | 9
500/60_BC_M | miscanthus | treated | 500 | 10 | 60 | 86.3 | 3.2 | 9.92 | 0.6 | 0 | 0 | 11.3 |  |  |  |  | 81 |  |  | 1440 | 400 | 7 | 200 | 0.1 | 0.2 |  | 25 | 0 | FREE |  | 13.6
700/20_BC_M | miscanthus | treated | 700 | 10 | 20 | 89.2 | 1.9 | 8.45 | 0.5 | 0 | 0 | 13.3 |  |  |  |  | 228 |  |  | 1440 | 400 | 7 | 200 | 0.1 | 0.2 |  | 25 | 0 | FREE |  | 13.7
700/60_BC_M | miscanthus | treated | 700 | 10 | 60 | 90.4 | 1.7 | 7.76 | 0.5 | 0 | 0 | 14.9 |  |  |  |  | 244 |  |  | 1440 | 400 | 7 | 200 | 0.1 | 0.2 |  | 25 | 0 | FREE |  | 15.5
500/20_BC | begasse | treated | 500 | 10 | 20 | 82 | 3.7 | 13.7 | 0.6 | 0 | 0 | 9.54 |  |  |  |  | 10.8 |  |  | 20 | 50 | 7 | 200 | 0.1 | 0.2 |  | 25 | 0 | FREE |  | 5.968831
500/20_BC | begasse | treated | 500 | 10 | 20 | 82 | 3.7 | 13.7 | 0.6 | 0 | 0 | 9.54 |  |  |  |  | 10.8 |  |  | 35 | 50 | 7 | 200 | 0.1 | 0.2 |  | 25 | 0 | FREE |  | 7.402597
500/20_BC | begasse | treated | 500 | 10 | 20 | 82 | 3.7 | 13.7 | 0.6 | 0 | 0 | 9.54 |  |  |  |  | 10.8 |  |  | 50 | 50 | 7 | 200 | 0.1 | 0.2 |  | 25 | 0 | FREE |  | 8.290909
500/20_BC | begasse | treated | 500 | 10 | 20 | 82 | 3.7 | 13.7 | 0.6 | 0 | 0 | 9.54 |  |  |  |  | 10.8 |  |  | 20 | 100 | 7 | 200 | 0.1 | 0.2 |  | 25 | 0 | FREE |  | 6.67013
500/20_BC | begasse | treated | 500 | 10 | 20 | 82 | 3.7 | 13.7 | 0.6 | 0 | 0 | 9.54 |  |  |  |  | 10.8 |  |  | 35 | 100 | 7 | 200 | 0.1 | 0.2 |  | 25 | 0 | FREE |  | 7.698701
500/20_BC | begasse | treated | 500 | 10 | 20 | 82 | 3.7 | 13.7 | 0.6 | 0 | 0 | 9.54 |  |  |  |  | 10.8 |  |  | 50 | 100 | 7 | 200 | 0.1 | 0.2 |  | 25 | 0 | FREE |  | 8.976623
500/20_BC | begasse | treated | 500 | 10 | 20 | 82 | 3.7 | 13.7 | 0.6 | 0 | 0 | 9.54 |  |  |  |  | 10.8 |  |  | 20 | 200 | 7 | 200 | 0.1 | 0.2 |  | 25 | 0 | FREE |  | 7.293506
500/20_BC | begasse | treated | 500 | 10 | 20 | 82 | 3.7 | 13.7 | 0.6 | 0 | 0 | 9.54 |  |  |  |  | 10.8 |  |  | 35 | 200 | 7 | 200 | 0.1 | 0.2 |  | 25 | 0 | FREE |  | 9.241558
500/20_BC | begasse | treated | 500 | 10 | 20 | 82 | 3.7 | 13.7 | 0.6 | 0 | 0 | 9.54 |  |  |  |  | 10.8 |  |  | 50 | 200 | 7 | 200 | 0.1 | 0.2 |  | 25 | 0 | FREE |  | 9.584416
500/20_BC_M | miscanthus | treated | 500 | 10 | 20 | 83 | 3.6 | 12.9 | 0.5 | 0 | 0 | 10 |  |  |  |  | 21.8 |  |  | 20 | 50 | 7 | 200 | 0.1 | 0.2 |  | 25 | 0 | FREE |  | 6.545455
500/20_BC_M | miscanthus | treated | 500 | 10 | 20 | 83 | 3.6 | 12.9 | 0.5 | 0 | 0 | 10 |  |  |  |  | 21.8 |  |  | 35 | 50 | 7 | 200 | 0.1 | 0.2 |  | 25 | 0 | FREE |  | 7.605195
500/20_BC_M | miscanthus | treated | 500 | 10 | 20 | 83 | 3.6 | 12.9 | 0.5 | 0 | 0 | 10 |  |  |  |  | 21.8 |  |  | 50 | 50 | 7 | 200 | 0.1 | 0.2 |  | 25 | 0 | FREE |  | 8.664935
500/20_BC_M | miscanthus | treated | 500 | 10 | 20 | 83 | 3.6 | 12.9 | 0.5 | 0 | 0 | 10 |  |  |  |  | 21.8 |  |  | 20 | 100 | 7 | 200 | 0.1 | 0.2 |  | 25 | 0 | FREE |  | 7.58961
500/20_BC_M | miscanthus | treated | 500 | 10 | 20 | 83 | 3.6 | 12.9 | 0.5 | 0 | 0 | 10 |  |  |  |  | 21.8 |  |  | 35 | 100 | 7 | 200 | 0.1 | 0.2 |  | 25 | 0 | FREE |  | 9.225974
500/20_BC_M | miscanthus | treated | 500 | 10 | 20 | 83 | 3.6 | 12.9 | 0.5 | 0 | 0 | 10 |  |  |  |  | 21.8 |  |  | 50 | 100 | 7 | 200 | 0.1 | 0.2 |  | 25 | 0 | FREE |  | 10.20779
500/20_BC_M | miscanthus | treated | 500 | 10 | 20 | 83 | 3.6 | 12.9 | 0.5 | 0 | 0 | 10 |  |  |  |  | 21.8 |  |  | 20 | 200 | 7 | 200 | 0.1 | 0.2 |  | 25 | 0 | FREE |  | 8.462338
500/20_BC_M | miscanthus | treated | 500 | 10 | 20 | 83 | 3.6 | 12.9 | 0.5 | 0 | 0 | 10 |  |  |  |  | 21.8 |  |  | 35 | 200 | 7 | 200 | 0.1 | 0.2 |  | 25 | 0 | FREE |  | 9.241558
500/20_BC_M | miscanthus | treated | 500 | 10 | 20 | 83 | 3.6 | 12.9 | 0.5 | 0 | 0 | 10 |  |  |  |  | 21.8 |  |  | 50 | 200 | 7 | 200 | 0.1 | 0.2 |  | 25 | 0 | FREE |  | 11.0961
WDB | wood | untreated | 600 | 5 | 600 | 91 | 0.5 | 8 | 0.5 | 0.1 | 0 | 8.5 |  |  |  |  | 147 | 0.18 |  | 4.469287 | 100 | 7 | 150 | 0.04 | 0.5 |  | 25 | 0 | FREE |  | 0.04371638 |  |  | https://doi.org/10.1016/j.jenvman.2017.06.057 | Kizito et_al_2017
WDB | wood | untreated | 600 | 5 | 600 | 91 | 0.5 | 8 | 0.5 | 0.1 | 0 | 8.5 |  |  |  |  | 147 | 0.18 |  | 116.2012 | 100 | 7 | 150 | 0.04 | 0.5 |  | 25 | 0 | FREE |  | 2.928962
WDB | wood | untreated | 600 | 5 | 600 | 91 | 0.5 | 8 | 0.5 | 0.1 | 0 | 8.5 |  |  |  |  | 147 | 0.18 |  | 241.3408 | 100 | 7 | 150 | 0.04 | 0.5 |  | 25 | 0 | FREE |  | 3.628416
WDB | wood | untreated | 600 | 5 | 600 | 91 | 0.5 | 8 | 0.5 | 0.1 | 0 | 8.5 |  |  |  |  | 147 | 0.18 |  | 362.0112 | 100 | 7 | 150 | 0.04 | 0.5 |  | 25 | 0 | FREE |  | 4.48816
WDB | wood | untreated | 600 | 5 | 600 | 91 | 0.5 | 8 | 0.5 | 0.1 | 0 | 8.5 |  |  |  |  | 147 | 0.18 |  | 478.2123 | 100 | 7 | 150 | 0.04 | 0.5 |  | 25 | 0 | FREE |  | 5.610201
WDB | wood | untreated | 600 | 5 | 600 | 91 | 0.5 | 8 | 0.5 | 0.1 | 0 | 8.5 |  |  |  |  | 147 | 0.18 |  | 601.1173 | 100 | 7 | 150 | 0.04 | 0.5 |  | 25 | 0 | FREE |  | 6.324226
WDB | wood | untreated | 600 | 5 | 600 | 91 | 0.5 | 8 | 0.5 | 0.1 | 0 | 8.5 |  |  |  |  | 147 | 0.18 |  | 958.6593 | 100 | 7 | 150 | 0.04 | 0.5 |  | 25 | 0 | FREE |  | 6.324226
WDB | wood | untreated | 600 | 5 | 600 | 91 | 0.5 | 8 | 0.5 | 0.1 | 0 | 8.5 |  |  |  |  | 147 | 0.18 |  | 1197.765 | 100 | 7 | 150 | 0.04 | 0.5 |  | 25 | 0 | FREE |  | 6.35337
CCB | corn_cob | untreated | 600 | 5 | 600 | 80 | 1.4 | 17 | 1.1 | 0.2 | 0 | 13.7 |  |  |  |  | 123 | 0.1 |  | 2.234644 | 100 | 7 | 150 | 0.04 | 0.5 |  | 25 | 0 | FREE |  | 0.04371638
CCB | corn_cob | untreated | 600 | 5 | 600 | 80 | 1.4 | 17 | 1.1 | 0.2 | 0 | 13.7 |  |  |  |  | 123 | 0.1 |  | 122.905 | 100 | 7 | 150 | 0.04 | 0.5 |  | 25 | 0 | FREE |  | 2.535519
CCB | corn_cob | untreated | 600 | 5 | 600 | 80 | 1.4 | 17 | 1.1 | 0.2 | 0 | 13.7 |  |  |  |  | 123 | 0.1 |  | 239.1061 | 100 | 7 | 150 | 0.04 | 0.5 |  | 25 | 0 | FREE |  | 3.016394
CCB | corn_cob | untreated | 600 | 5 | 600 | 80 | 1.4 | 17 | 1.1 | 0.2 | 0 | 13.7 |  |  |  |  | 123 | 0.1 |  | 359.7765 | 100 | 7 | 150 | 0.04 | 0.5 |  | 25 | 0 | FREE |  | 3.642987
CCB | corn_cob | untreated | 600 | 5 | 600 | 80 | 1.4 | 17 | 1.1 | 0.2 | 0 | 13.7 |  |  |  |  | 123 | 0.1 |  | 475.9778 | 100 | 7 | 150 | 0.04 | 0.5 |  | 25 | 0 | FREE |  | 5.304189
CCB | corn_cob | untreated | 600 | 5 | 600 | 80 | 1.4 | 17 | 1.1 | 0.2 | 0 | 13.7 |  |  |  |  | 123 | 0.1 |  | 598.8827 | 100 | 7 | 150 | 0.04 | 0.5 |  | 25 | 0 | FREE |  | 5.872496
CCB | corn_cob | untreated | 600 | 5 | 600 | 80 | 1.4 | 17 | 1.1 | 0.2 | 0 | 13.7 |  |  |  |  | 123 | 0.1 |  | 956.4246 | 100 | 7 | 150 | 0.04 | 0.5 |  | 25 | 0 | FREE |  | 5.90164
CCB | corn_cob | untreated | 600 | 5 | 600 | 80 | 1.4 | 17 | 1.1 | 0.2 | 0 | 13.7 |  |  |  |  | 123 | 0.1 |  | 1200 | 100 | 7 | 150 | 0.04 | 0.5 |  | 25 | 0 | FREE |  | 5.857924
RHB | rice_husk | untreated | 600 | 5 | 600 | 38 | 2.1 | 59 | 0.9 | 2.1 | 0 | 42 |  |  |  |  | 11 | 0.04 |  | 4.469287 | 100 | 7 | 150 | 0.04 | 0.5 |  | 25 | 0 | FREE |  | 0.04371638
RHB | rice_husk | untreated | 600 | 5 | 600 | 38 | 2.1 | 59 | 0.9 | 2.1 | 0 | 42 |  |  |  |  | 11 | 0.04 |  | 113.9665 | 100 | 7 | 150 | 0.04 | 0.5 |  | 25 | 0 | FREE |  | 2.710383
RHB | rice_husk | untreated | 600 | 5 | 600 | 38 | 2.1 | 59 | 0.9 | 2.1 | 0 | 42 |  |  |  |  | 11 | 0.04 |  | 236.8716 | 100 | 7 | 150 | 0.04 | 0.5 |  | 25 | 0 | FREE |  | 3.51184
RHB | rice_husk | untreated | 600 | 5 | 600 | 38 | 2.1 | 59 | 0.9 | 2.1 | 0 | 42 |  |  |  |  | 11 | 0.04 |  | 359.7765 | 100 | 7 | 150 | 0.04 | 0.5 |  | 25 | 0 | FREE |  | 4.400729
RHB | rice_husk | untreated | 600 | 5 | 600 | 38 | 2.1 | 59 | 0.9 | 2.1 | 0 | 42 |  |  |  |  | 11 | 0.04 |  | 478.2123 | 100 | 7 | 150 | 0.04 | 0.5 |  | 25 | 0 | FREE |  | 5.041894
RHB | rice_husk | untreated | 600 | 5 | 600 | 38 | 2.1 | 59 | 0.9 | 2.1 | 0 | 42 |  |  |  |  | 11 | 0.04 |  | 596.6482 | 100 | 7 | 150 | 0.04 | 0.5 |  | 25 | 0 | FREE |  | 5.551913
RHB | rice_husk | untreated | 600 | 5 | 600 | 38 | 2.1 | 59 | 0.9 | 2.1 | 0 | 42 |  |  |  |  | 11 | 0.04 |  | 956.4246 | 100 | 7 | 150 | 0.04 | 0.5 |  | 25 | 0 | FREE |  | 5.610201
RHB | rice_husk | untreated | 600 | 5 | 600 | 38 | 2.1 | 59 | 0.9 | 2.1 | 0 | 42 |  |  |  |  | 11 | 0.04 |  | 1197.765 | 100 | 7 | 150 | 0.04 | 0.5 |  | 25 | 0 | FREE |  | 5.624773
SDB | saw_dust | untreated | 600 | 5 | 600 | 82 | 1.7 | 13 | 0.6 | 0.3 | 0 | 15 |  |  |  |  | 7 | 0.05 |  | 6.703931 | 100 | 7 | 150 | 0.04 | 0.5 |  | 25 | 0 | FREE |  | 0.05828797
SDB | saw_dust | untreated | 600 | 5 | 600 | 82 | 1.7 | 13 | 0.6 | 0.3 | 0 | 15 |  |  |  |  | 7 | 0.05 |  | 120.6704 | 100 | 7 | 150 | 0.04 | 0.5 |  | 25 | 0 | FREE |  | 2.579235
SDB | saw_dust | untreated | 600 | 5 | 600 | 82 | 1.7 | 13 | 0.6 | 0.3 | 0 | 15 |  |  |  |  | 7 | 0.05 |  | 239.1061 | 100 | 7 | 150 | 0.04 | 0.5 |  | 25 | 0 | FREE |  | 3.249545
SDB | saw_dust | untreated | 600 | 5 | 600 | 82 | 1.7 | 13 | 0.6 | 0.3 | 0 | 15 |  |  |  |  | 7 | 0.05 |  | 359.7765 | 100 | 7 | 150 | 0.04 | 0.5 |  | 25 | 0 | FREE |  | 4.153006
SDB | saw_dust | untreated | 600 | 5 | 600 | 82 | 1.7 | 13 | 0.6 | 0.3 | 0 | 15 |  |  |  |  | 7 | 0.05 |  | 482.6816 | 100 | 7 | 150 | 0.04 | 0.5 |  | 25 | 0 | FREE |  | 4.517304
SDB | saw_dust | untreated | 600 | 5 | 600 | 82 | 1.7 | 13 | 0.6 | 0.3 | 0 | 15 |  |  |  |  | 7 | 0.05 |  | 601.1173 | 100 | 7 | 150 | 0.04 | 0.5 |  | 25 | 0 | FREE |  | 5.347905
SDB | saw_dust | untreated | 600 | 5 | 600 | 82 | 1.7 | 13 | 0.6 | 0.3 | 0 | 15 |  |  |  |  | 7 | 0.05 |  | 954.19 | 100 | 7 | 150 | 0.04 | 0.5 |  | 25 | 0 | FREE |  | 5.318761
SDB | saw_dust | untreated | 600 | 5 | 600 | 82 | 1.7 | 13 | 0.6 | 0.3 | 0 | 15 |  |  |  |  | 7 | 0.05 |  | 1202.235 | 100 | 7 | 150 | 0.04 | 0.5 |  | 25 | 0 | FREE |  | 5.333333
WDB | wood | untreated | 600 | 5 | 600 | 91 | 0.5 | 8 | 0.5 | 0.1 | 0 | 8.5 |  |  |  |  | 147 | 0.18 |  | 1200 | 25 | 7 | 150 | 0.04 | 0.5 |  | 25 | 0 | FREE |  | 2.05
CCB | corn_cob | untreated | 600 | 5 | 600 | 80 | 1.4 | 17 | 1.1 | 0.2 | 0 | 13.7 |  |  |  |  | 123 | 0.1 |  | 1200 | 25 | 7 | 150 | 0.04 | 0.5 |  | 25 | 0 | FREE |  | 1.91
RHB | rice_husk | untreated | 600 | 5 | 600 | 38 | 2.1 | 59 | 0.9 | 2.1 | 0 | 42 |  |  |  |  | 11 | 0.04 |  | 1200 | 25 | 7 | 150 | 0.04 | 0.5 |  | 25 | 0 | FREE |  | 1.78
SDB | saw_dust | untreated | 600 | 5 | 600 | 82 | 1.7 | 13 | 0.6 | 0.3 | 0 | 15 |  |  |  |  | 7 | 0.05 |  | 1200 | 25 | 7 | 150 | 0.04 | 0.5 |  | 25 | 0 | FREE |  | 1.7
WDB | wood | untreated | 600 | 5 | 600 | 91 | 0.5 | 8 | 0.5 | 0.1 | 0 | 8.5 |  |  |  |  | 147 | 0.18 |  | 1200 | 50 | 7 | 150 | 0.04 | 0.5 |  | 25 | 0 | FREE |  | 3.74
CCB | corn_cob | untreated | 600 | 5 | 600 | 80 | 1.4 | 17 | 1.1 | 0.2 | 0 | 13.7 |  |  |  |  | 123 | 0.1 |  | 1200 | 50 | 7 | 150 | 0.04 | 0.5 |  | 25 | 0 | FREE |  | 3.47
RHB | rice_husk | untreated | 600 | 5 | 600 | 38 | 2.1 | 59 | 0.9 | 2.1 | 0 | 42 |  |  |  |  | 11 | 0.04 |  | 1200 | 50 | 7 | 150 | 0.04 | 0.5 |  | 25 | 0 | FREE |  | 3.29
SDB | saw_dust | untreated | 600 | 5 | 600 | 82 | 1.7 | 13 | 0.6 | 0.3 | 0 | 15 |  |  |  |  | 7 | 0.05 |  | 1200 | 50 | 7 | 150 | 0.04 | 0.5 |  | 25 | 0 | FREE |  | 3.49
WDB | wood | untreated | 600 | 5 | 600 | 91 | 0.5 | 8 | 0.5 | 0.1 | 0 | 8.5 |  |  |  |  | 147 | 0.18 |  | 1200 | 75 | 7 | 150 | 0.04 | 0.5 |  | 25 | 0 | FREE |  | 5.33
CCB | corn_cob | untreated | 600 | 5 | 600 | 80 | 1.4 | 17 | 1.1 | 0.2 | 0 | 13.7 |  |  |  |  | 123 | 0.1 |  | 1200 | 75 | 7 | 150 | 0.04 | 0.5 |  | 25 | 0 | FREE |  | 4.53
RHB | rice_husk | untreated | 600 | 5 | 600 | 38 | 2.1 | 59 | 0.9 | 2.1 | 0 | 42 |  |  |  |  | 11 | 0.04 |  | 1200 | 75 | 7 | 150 | 0.04 | 0.5 |  | 25 | 0 | FREE |  | 4.23
SDB | saw_dust | untreated | 600 | 5 | 600 | 82 | 1.7 | 13 | 0.6 | 0.3 | 0 | 15 |  |  |  |  | 7 | 0.05 |  | 1200 | 75 | 7 | 150 | 0.04 | 0.5 |  | 25 | 0 | FREE |  | 4.92
WDB | wood | untreated | 600 | 5 | 600 | 91 | 0.5 | 8 | 0.5 | 0.1 | 0 | 8.5 |  |  |  |  | 147 | 0.18 |  | 1200 | 150 | 7 | 150 | 0.04 | 0.5 |  | 25 | 0 | FREE |  | 7.67
CCB | corn_cob | untreated | 600 | 5 | 600 | 80 | 1.4 | 17 | 1.1 | 0.2 | 0 | 13.7 |  |  |  |  | 123 | 0.1 |  | 1200 | 150 | 7 | 150 | 0.04 | 0.5 |  | 25 | 0 | FREE |  | 6.43
RHB | rice_husk | untreated | 600 | 5 | 600 | 38 | 2.1 | 59 | 0.9 | 2.1 | 0 | 42 |  |  |  |  | 11 | 0.04 |  | 1200 | 150 | 7 | 150 | 0.04 | 0.5 |  | 25 | 0 | FREE |  | 5.73
SDB | saw_dust | untreated | 600 | 5 | 600 | 82 | 1.7 | 13 | 0.6 | 0.3 | 0 | 15 |  |  |  |  | 7 | 0.05 |  | 1200 | 150 | 7 | 150 | 0.04 | 0.5 |  | 25 | 0 | FREE |  | 5.41
OP250 | orange_peel | untreated | 250 | 5 | 360 | 56.5 | 5.11 |  | 1.69 |  |  | 3.17 | 1.09 |  |  |  | 51.6 | 0.0592 | 2.3 | 1440 | 0 | 10 | 120 | 1 | 6.25 |  | 25 | 0 | FREE |  | 0 |  |  | https://doi.org/10.1016/j.biortech.2010.08.067 | Chen et_al_2011 | Bioresource Technology
OP250 | orange_peel | untreated | 250 | 5 | 360 | 56.5 | 5.11 |  | 1.69 |  |  | 3.17 | 1.09 |  |  |  | 51.6 | 0.0592 | 2.3 | 1440 | 0.2821252 | 10 | 120 | 1 | 6.25 |  | 25 | 0 | FREE |  | 0.0005
OP250 | orange_peel | untreated | 250 | 5 | 360 | 56.5 | 5.11 |  | 1.69 |  |  | 3.17 | 1.09 |  |  |  | 51.6 | 0.0592 | 2.3 | 1440 | 0.5704284 | 10 | 120 | 1 | 6.25 |  | 25 | 0 | FREE |  | 0.001
OP250 | orange_peel | untreated | 250 | 5 | 360 | 56.5 | 5.11 |  | 1.69 |  |  | 3.17 | 1.09 |  |  |  | 51.6 | 0.0592 | 2.3 | 1440 | 1.285425 | 10 | 120 | 1 | 6.25 |  | 25 | 0 | FREE |  | 0.004364014
OP250 | orange_peel | untreated | 250 | 5 | 360 | 56.5 | 5.11 |  | 1.69 |  |  | 3.17 | 1.09 |  |  |  | 51.6 | 0.0592 | 2.3 | 1440 | 1.746714 | 10 | 120 | 1 | 6.25 |  | 25 | 0 | FREE |  | 0.004364014
OP250 | orange_peel | untreated | 250 | 5 | 360 | 56.5 | 5.11 |  | 1.69 |  |  | 3.17 | 1.09 |  |  |  | 51.6 | 0.0592 | 2.3 | 1440 | 2.127278 | 10 | 120 | 1 | 6.25 |  | 25 | 0 | FREE |  | 0.001028622
OP250 | orange_peel | untreated | 250 | 5 | 360 | 56.5 | 5.11 |  | 1.69 |  |  | 3.17 | 1.09 |  |  |  | 51.6 | 0.0592 | 2.3 | 1440 | 2.715419 | 10 | 120 | 1 | 6.25 |  | 25 | 0 | FREE |  | 0.001028622
OP400 | orange_peel | untreated | 400 | 5 | 360 | 65.7 | 3.46 |  | 1.8 |  |  | 6.93 | 0.632 |  |  |  | 28.1 | 0.0409 | 2.9 | 1440 | 0 | 10 | 120 | 1 | 6.25 |  | 25 | 0 | FREE |  | 0
OP400 | orange_peel | untreated | 400 | 5 | 360 | 65.7 | 3.46 |  | 1.8 |  |  | 6.93 | 0.632 |  |  |  | 28.1 | 0.0409 | 2.9 | 1440 | 0.5934934 | 10 | 120 | 1 | 6.25 |  | 25 | 0 | FREE |  | 0.0002
OP400 | orange_peel | untreated | 400 | 5 | 360 | 65.7 | 3.46 |  | 1.8 |  |  | 6.93 | 0.632 |  |  |  | 28.1 | 0.0409 | 2.9 | 1440 | 0.99712 | 10 | 120 | 1 | 6.25 |  | 25 | 0 | FREE |  | 0.004364014
OP400 | orange_peel | untreated | 400 | 5 | 360 | 65.7 | 3.46 |  | 1.8 |  |  | 6.93 | 0.632 |  |  |  | 28.1 | 0.0409 | 2.9 | 1440 | 1.377683 | 10 | 120 | 1 | 6.25 |  | 25 | 0 | FREE |  | 0.004364014
OP400 | orange_peel | untreated | 400 | 5 | 360 | 65.7 | 3.46 |  | 1.8 |  |  | 6.93 | 0.632 |  |  |  | 28.1 | 0.0409 | 2.9 | 1440 | 2.288727 | 10 | 120 | 1 | 6.25 |  | 25 | 0 | FREE |  | 0.0110348
OP400 | orange_peel | untreated | 400 | 5 | 360 | 65.7 | 3.46 |  | 1.8 |  |  | 6.93 | 0.632 |  |  |  | 28.1 | 0.0409 | 2.9 | 1440 | 2.888403 | 10 | 120 | 1 | 6.25 |  | 25 | 0 | FREE |  | 0.01437019
OP400 | orange_peel | untreated | 400 | 5 | 360 | 65.7 | 3.46 |  | 1.8 |  |  | 6.93 | 0.632 |  |  |  | 28.1 | 0.0409 | 2.9 | 1440 | 3.453481 | 10 | 120 | 1 | 6.25 |  | 25 | 0 | FREE |  | 0.01770558
OP700 | orange_peel | untreated | 700 | 5 | 360 | 67 | 1.47 |  | 2.05 |  |  | 14.9 | 0.263 |  |  |  | 501 | 0.39 | 1.6 | 1440 | 0.02841549 | 10 | 120 | 1 | 6.25 |  | 25 | 0 | FREE |  | 0.08107623
OP700 | orange_peel | untreated | 700 | 5 | 360 | 67 | 1.47 |  | 2.05 |  |  | 14.9 | 0.263 |  |  |  | 501 | 0.39 | 1.6 | 1440 | 0.1437368 | 10 | 120 | 1 | 6.25 |  | 25 | 0 | FREE |  | 0.1277699
OP700 | orange_peel | untreated | 700 | 5 | 360 | 67 | 1.47 |  | 2.05 |  |  | 14.9 | 0.263 |  |  |  | 501 | 0.39 | 1.6 | 1440 | 0.3974465 | 10 | 120 | 1 | 6.25 |  | 25 | 0 | FREE |  | 0.1878052
OP700 | orange_peel | untreated | 700 | 5 | 360 | 67 | 1.47 |  | 2.05 |  |  | 14.9 | 0.263 |  |  |  | 501 | 0.39 | 1.6 | 1440 | 0.6742192 | 10 | 120 | 1 | 6.25 |  | 25 | 0 | FREE |  | 0.2278287
OP700 | orange_peel | untreated | 700 | 5 | 360 | 67 | 1.47 |  | 2.05 |  |  | 14.9 | 0.263 |  |  |  | 501 | 0.39 | 1.6 | 1440 | 0.99712 | 10 | 120 | 1 | 6.25 |  | 25 | 0 | FREE |  | 0.2711876
OP700 | orange_peel | untreated | 700 | 5 | 360 | 67 | 1.47 |  | 2.05 |  |  | 14.9 | 0.263 |  |  |  | 501 | 0.39 | 1.6 | 1440 | 1.296958 | 10 | 120 | 1 | 6.25 |  | 25 | 0 | FREE |  | 0.3045409
OP700 | orange_peel | untreated | 700 | 5 | 360 | 67 | 1.47 |  | 2.05 |  |  | 14.9 | 0.263 |  |  |  | 501 | 0.39 | 1.6 | 1440 | 1.76978 | 10 | 120 | 1 | 6.25 |  | 25 | 0 | FREE |  | 0.3345582
OP700 | orange_peel | untreated | 700 | 5 | 360 | 67 | 1.47 |  | 2.05 |  |  | 14.9 | 0.263 |  |  |  | 501 | 0.39 | 1.6 | 1440 | 2.161874 | 10 | 120 | 1 | 6.25 |  | 25 | 0 | FREE |  | 0.3945935
MOP250 | orange_peel | untreated | 250 | 5 | 360 | 35.1 | 3.59 |  | 1.12 |  |  | 42.4 | 1.23 |  |  |  | 41.2 | 0.0522 | 2.5 | 1440 | 0.02841549 | 10 | 120 | 1 | 6.25 |  | 25 | 0 | FREE |  | 0.02104037
MOP250 | orange_peel | untreated | 250 | 5 | 360 | 35.1 | 3.59 |  | 1.12 |  |  | 42.4 | 1.23 |  |  |  | 41.2 | 0.0522 | 2.5 | 1440 | 0.05148057 | 10 | 120 | 1 | 6.25 |  | 25 | 0 | FREE |  | 0.1911406
MOP250 | orange_peel | untreated | 250 | 5 | 360 | 35.1 | 3.59 |  | 1.12 |  |  | 42.4 | 1.23 |  |  |  | 41.2 | 0.0522 | 2.5 | 1440 | 0.2129299 | 10 | 120 | 1 | 6.25 |  | 25 | 0 | FREE |  | 0.3112111
MOP250 | orange_peel | untreated | 250 | 5 | 360 | 35.1 | 3.59 |  | 1.12 |  |  | 42.4 | 1.23 |  |  |  | 41.2 | 0.0522 | 2.5 | 1440 | 0.5819609 | 10 | 120 | 1 | 6.25 |  | 25 | 0 | FREE |  | 0.3245526
MOP250 | orange_peel | untreated | 250 | 5 | 360 | 35.1 | 3.59 |  | 1.12 |  |  | 42.4 | 1.23 |  |  |  | 41.2 | 0.0522 | 2.5 | 1440 | 0.9048638 | 10 | 120 | 1 | 6.25 |  | 25 | 0 | FREE |  | 0.3712463
MOP250 | orange_peel | untreated | 250 | 5 | 360 | 35.1 | 3.59 |  | 1.12 |  |  | 42.4 | 1.23 |  |  |  | 41.2 | 0.0522 | 2.5 | 1440 | 1.204702 | 10 | 120 | 1 | 6.25 |  | 25 | 0 | FREE |  | 0.434617
MOP250 | orange_peel | untreated | 250 | 5 | 360 | 35.1 | 3.59 |  | 1.12 |  |  | 42.4 | 1.23 |  |  |  | 41.2 | 0.0522 | 2.5 | 1440 | 1.631393 | 10 | 120 | 1 | 6.25 |  | 25 | 0 | FREE |  | 0.4879821
MOP250 | orange_peel | untreated | 250 | 5 | 360 | 35.1 | 3.59 |  | 1.12 |  |  | 42.4 | 1.23 |  |  |  | 41.2 | 0.0522 | 2.5 | 1440 | 2.138808 | 10 | 120 | 1 | 6.25 |  | 25 | 0 | FREE |  | 0.5213348
MOP400 | orange_peel | untreated | 400 | 5 | 360 | 29.4 | 2.25 |  | 0.511 |  |  | 35 | 0.918 |  |  |  | 23.4 | 0.0425 | 3.6 | 1440 | 0 | 10 | 120 | 1 | 6.25 |  | 25 | 0 | FREE |  | 0
MOP400 | orange_peel | untreated | 400 | 5 | 360 | 29.4 | 2.25 |  | 0.511 |  |  | 35 | 0.918 |  |  |  | 23.4 | 0.0425 | 3.6 | 1440 | 0.2705926 | 10 | 120 | 1 | 6.25 |  | 25 | 0 | FREE |  | 0.0110348
MOP400 | orange_peel | untreated | 400 | 5 | 360 | 29.4 | 2.25 |  | 0.511 |  |  | 35 | 0.918 |  |  |  | 23.4 | 0.0425 | 3.6 | 1440 | 0.5012352 | 10 | 120 | 1 | 6.25 |  | 25 | 0 | FREE |  | 0.01437019
MOP400 | orange_peel | untreated | 400 | 5 | 360 | 29.4 | 2.25 |  | 0.511 |  |  | 35 | 0.918 |  |  |  | 23.4 | 0.0425 | 3.6 | 1440 | 0.8933312 | 10 | 120 | 1 | 6.25 |  | 25 | 0 | FREE |  | 0.01437019
MOP400 | orange_peel | untreated | 400 | 5 | 360 | 29.4 | 2.25 |  | 0.511 |  |  | 35 | 0.918 |  |  |  | 23.4 | 0.0425 | 3.6 | 1440 | 1.30849 | 10 | 120 | 1 | 6.25 |  | 25 | 0 | FREE |  | 0.02104037
MOP400 | orange_peel | untreated | 400 | 5 | 360 | 29.4 | 2.25 |  | 0.511 |  |  | 35 | 0.918 |  |  |  | 23.4 | 0.0425 | 3.6 | 1440 | 1.677521 | 10 | 120 | 1 | 6.25 |  | 25 | 0 | FREE |  | 0.01437019
MOP400 | orange_peel | untreated | 400 | 5 | 360 | 29.4 | 2.25 |  | 0.511 |  |  | 35 | 0.918 |  |  |  | 23.4 | 0.0425 | 3.6 | 1440 | 2.046552 | 10 | 120 | 1 | 6.25 |  | 25 | 0 | FREE |  | 0.01770558
MOP400 | orange_peel | untreated | 400 | 5 | 360 | 29.4 | 2.25 |  | 0.511 |  |  | 35 | 0.918 |  |  |  | 23.4 | 0.0425 | 3.6 | 1440 | 2.542437 | 10 | 120 | 1 | 6.25 |  | 25 | 0 | FREE |  | 0.03104655
MOP400 | orange_peel | untreated | 400 | 5 | 360 | 29.4 | 2.25 |  | 0.511 |  |  | 35 | 0.918 |  |  |  | 23.4 | 0.0425 | 3.6 | 1440 | 3.072917 | 10 | 120 | 1 | 6.25 |  | 25 | 0 | FREE |  | 0.04438812
MOP700 | orange_peel | untreated | 700 | 5 | 360 | 0.424 | 0.175 |  | 0.22 |  |  | 95.7 | 4.86 |  |  |  | 4.86 | 0.0329 | 3.4 | 1440 | 0.005350404 | 10 | 120 | 1 | 6.25 |  | 25 | 0 | FREE |  | 0.01437019
MOP700 | orange_peel | untreated | 700 | 5 | 360 | 0.424 | 0.175 |  | 0.22 |  |  | 95.7 | 4.86 |  |  |  | 4.86 | 0.0329 | 3.4 | 1440 | 0.01688294 | 10 | 120 | 1 | 6.25 |  | 25 | 0 | FREE |  | 0.1010874
MOP700 | orange_peel | untreated | 700 | 5 | 360 | 0.424 | 0.175 |  | 0.22 |  |  | 95.7 | 4.86 |  |  |  | 4.86 | 0.0329 | 3.4 | 1440 | 0.005350404 | 10 | 120 | 1 | 6.25 |  | 25 | 0 | FREE |  | 0.2578466
MOP700 | orange_peel | untreated | 700 | 5 | 360 | 0.424 | 0.175 |  | 0.22 |  |  | 95.7 | 4.86 |  |  |  | 4.86 | 0.0329 | 3.4 | 1440 | 0.03994803 | 10 | 120 | 1 | 6.25 |  | 25 | 0 | FREE |  | 0.4979876
MOP700 | orange_peel | untreated | 700 | 5 | 360 | 0.424 | 0.175 |  | 0.22 |  |  | 95.7 | 4.86 |  |  |  | 4.86 | 0.0329 | 3.4 | 1440 | 0.1668018 | 10 | 120 | 1 | 6.25 |  | 25 | 0 | FREE |  | 0.8481936
MOP700 | orange_peel | untreated | 700 | 5 | 360 | 0.424 | 0.175 |  | 0.22 |  |  | 95.7 | 4.86 |  |  |  | 4.86 | 0.0329 | 3.4 | 1440 | 0.408979 | 10 | 120 | 1 | 6.25 |  | 25 | 0 | FREE |  | 0.9916113
MOP700 | orange_peel | untreated | 700 | 5 | 360 | 0.424 | 0.175 |  | 0.22 |  |  | 95.7 | 4.86 |  |  |  | 4.86 | 0.0329 | 3.4 | 1440 | 0.7203473 | 10 | 120 | 1 | 6.25 |  | 25 | 0 | FREE |  | 1.108347
MOP700 | orange_peel | untreated | 700 | 5 | 360 | 0.424 | 0.175 |  | 0.22 |  |  | 95.7 | 4.86 |  |  |  | 4.86 | 0.0329 | 3.4 | 1440 | 1.123976 | 10 | 120 | 1 | 6.25 |  | 25 | 0 | FREE |  | 1.151706
MOP700 | orange_peel | untreated | 700 | 5 | 360 | 0.424 | 0.175 |  | 0.22 |  |  | 95.7 | 4.86 |  |  |  | 4.86 | 0.0329 | 3.4 | 1440 | 1.654458 | 10 | 120 | 1 | 6.25 |  | 25 | 0 | FREE |  | 1.178388
MOP700 | orange_peel | untreated | 700 | 5 | 360 | 0.424 | 0.175 |  | 0.22 |  |  | 95.7 | 4.86 |  |  |  | 4.86 | 0.0329 | 3.4 | 1440 | 2.138808 | 10 | 120 | 1 | 6.25 |  | 25 | 0 | FREE |  | 1.175052
TC500 | t_dealbata | untreated | 500 | 5 | 120 | 75.08 | 2.59 |  | 3.43 |  | 1.834 |  | 0.03449654 |  | 0.0456846 |  | 3.57 |  |  | 1440 | 0.1348356 | 10.39 | 200 | 0.05 | 0.2 | 4 | 25 | 0 | FREE |  | 0.1086956 |  |  | https://doi.org/10.1631/jzus.B1300102 | Zheng_et_al_2013 | Journal of Zheijiang University Science B
TC500 | t_dealbata | untreated | 500 | 5 | 120 | 75.08 | 2.59 |  | 3.43 |  | 1.834 |  | 0.03449654 |  | 0.0456846 |  | 3.57 |  |  | 1440 | 0.4044993 | 10.39 | 200 | 0.05 | 0.2 | 4 | 25 | 0 | FREE |  | 0.3188405
TC500 | t_dealbata | untreated | 500 | 5 | 120 | 75.08 | 2.59 |  | 3.43 |  | 1.834 |  | 0.03449654 |  | 0.0456846 |  | 3.57 |  |  | 1440 | 1.752811 | 10.39 | 200 | 0.05 | 0.2 | 4 | 25 | 0 | FREE |  | 0.789855
TC500 | t_dealbata | untreated | 500 | 5 | 120 | 75.08 | 2.59 |  | 3.43 |  | 1.834 |  | 0.03449654 |  | 0.0456846 |  | 3.57 |  |  | 1440 | 2.966294 | 10.39 | 200 | 0.05 | 0.2 | 4 | 25 | 0 | FREE |  | 1.094203
TC500 | t_dealbata | untreated | 500 | 5 | 120 | 75.08 | 2.59 |  | 3.43 |  | 1.834 |  | 0.03449654 |  | 0.0456846 |  | 3.57 |  |  | 1440 | 4.044949 | 10.39 | 200 | 0.05 | 0.2 | 4 | 25 | 0 | FREE |  | 1.333333
TC500 | t_dealbata | untreated | 500 | 5 | 120 | 75.08 | 2.59 |  | 3.43 |  | 1.834 |  | 0.03449654 |  | 0.0456846 |  | 3.57 |  |  | 1440 | 21.16854 | 10.39 | 200 | 0.05 | 0.2 | 4 | 25 | 0 | FREE |  | 2.137681
TC500 | t_dealbata | untreated | 500 | 5 | 120 | 75.08 | 2.59 |  | 3.43 |  | 1.834 |  | 0.03449654 |  | 0.0456846 |  | 3.57 |  |  | 1440 | 39.50562 | 10.39 | 200 | 0.05 | 0.2 | 4 | 25 | 0 | FREE |  | 2.550725
TC500 | t_dealbata | untreated | 500 | 5 | 120 | 75.08 | 2.59 |  | 3.43 |  | 1.834 |  | 0.03449654 |  | 0.0456846 |  | 3.57 |  |  | 1440 | 91.14608 | 10.39 | 200 | 0.05 | 0.2 | 4 | 25 | 0 | FREE |  | 2.181159
VC500 | v_zizanioides | untreated | 500 | 5 | 120 | 77.66 | 2.77 |  | 1.62 |  | 1.651 |  | 0.0356683 |  | 0.02086016 |  | 83.01 |  |  | 1440 | 49.48315 | 10.27 | 200 | 0.05 | 0.2 | 4 | 25 | 0 | FREE |  | 0.1086956
VC500 | v_zizanioides | untreated | 500 | 5 | 120 | 77.66 | 2.77 |  | 1.62 |  | 1.651 |  | 0.0356683 |  | 0.02086016 |  | 83.01 |  |  | 1440 | 99.64046 | 10.27 | 200 | 0.05 | 0.2 | 4 | 25 | 0 | FREE |  | 0.01449297
TC600 | t_dealbata | untreated | 600 | 5 | 120 | 74.48 | 2.02 |  | 2.98 |  | 1.81 |  | 0.02712137 |  | 0.04001074 |  | 17.53 |  |  | 1440 | 0.2649015 | 10.49 | 200 | 0.05 | 0.2 | 4 | 25 | 0 | FREE |  | 0.05376363
TC600 | t_dealbata | untreated | 600 | 5 | 120 | 74.48 | 2.02 |  | 2.98 |  | 1.81 |  | 0.02712137 |  | 0.04001074 |  | 17.53 |  |  | 1440 | 0.1324471 | 10.49 | 200 | 0.05 | 0.2 | 4 | 25 | 0 | FREE |  | 0.1899642
TC600 | t_dealbata | untreated | 600 | 5 | 120 | 74.48 | 2.02 |  | 2.98 |  | 1.81 |  | 0.02712137 |  | 0.04001074 |  | 17.53 |  |  | 1440 | 0.3973486 | 10.49 | 200 | 0.05 | 0.2 | 4 | 25 | 0 | FREE |  | 0.4265234
TC600 | t_dealbata | untreated | 600 | 5 | 120 | 74.48 | 2.02 |  | 2.98 |  | 1.81 |  | 0.02712137 |  | 0.04001074 |  | 17.53 |  |  | 1440 | 1.721856 | 10.49 | 200 | 0.05 | 0.2 | 4 | 25 | 0 | FREE |  | 0.8207884
TC600 | t_dealbata | untreated | 600 | 5 | 120 | 74.48 | 2.02 |  | 2.98 |  | 1.81 |  | 0.02712137 |  | 0.04001074 |  | 17.53 |  |  | 1440 | 2.251652 | 10.49 | 200 | 0.05 | 0.2 | 4 | 25 | 0 | FREE |  | 1.394265
TC600 | t_dealbata | untreated | 600 | 5 | 120 | 74.48 | 2.02 |  | 2.98 |  | 1.81 |  | 0.02712137 |  | 0.04001074 |  | 17.53 |  |  | 1440 | 2.649007 | 10.49 | 200 | 0.05 | 0.2 | 4 | 25 | 0 | FREE |  | 1.738351
TC600 | t_dealbata | untreated | 600 | 5 | 120 | 74.48 | 2.02 |  | 2.98 |  | 1.81 |  | 0.02712137 |  | 0.04001074 |  | 17.53 |  |  | 1440 | 19.33775 | 10.49 | 200 | 0.05 | 0.2 | 4 | 25 | 0 | FREE |  | 2.648746
TC600 | t_dealbata | untreated | 600 | 5 | 120 | 74.48 | 2.02 |  | 2.98 |  | 1.81 |  | 0.02712137 |  | 0.04001074 |  | 17.53 |  |  | 1440 | 38.54304 | 10.49 | 200 | 0.05 | 0.2 | 4 | 25 | 0 | FREE |  | 2.799283
TC600 | t_dealbata | untreated | 600 | 5 | 120 | 74.48 | 2.02 |  | 2.98 |  | 1.81 |  | 0.02712137 |  | 0.04001074 |  | 17.53 |  |  | 1440 | 89.80132 | 10.49 | 200 | 0.05 | 0.2 | 4 | 25 | 0 | FREE |  | 2.491039
VC600 | v_zizanioides | untreated | 600 | 5 | 120 | 82.15 | 2.23 |  | 1.82 |  | 1.704 |  | 0.02714547 |  | 0.0221546 |  | 266.23 |  |  | 1440 | 9.668871 | 10.56 | 200 | 0.05 | 0.2 | 4 | 25 | 0 | FREE |  | 0.01075274
VC600 | v_zizanioides | untreated | 600 | 5 | 120 | 82.15 | 2.23 |  | 1.82 |  | 1.704 |  | 0.02714547 |  | 0.0221546 |  | 266.23 |  |  | 1440 | 29.93378 | 10.56 | 200 | 0.05 | 0.2 | 4 | 25 | 0 | FREE |  | 0.04659495
VC600 | v_zizanioides | untreated | 600 | 5 | 120 | 82.15 | 2.23 |  | 1.82 |  | 1.704 |  | 0.02714547 |  | 0.0221546 |  | 266.23 |  |  | 1440 | 49.40397 | 10.56 | 200 | 0.05 | 0.2 | 4 | 25 | 0 | FREE |  | 0.1111111
VC600 | v_zizanioides | untreated | 600 | 5 | 120 | 82.15 | 2.23 |  | 1.82 |  | 1.704 |  | 0.02714547 |  | 0.0221546 |  | 266.23 |  |  | 1440 | 98.54305 | 10.56 | 200 | 0.05 | 0.2 | 4 | 25 | 0 | FREE |  | 0.2831542
SC600 | S_rosthornii_seemen | untreated | 600 | 5 | 120 | 83.61 | 2.26 |  | 1.26 |  | 2.052 |  | 0.02703026 |  | 0.01506997 |  | 324.25 |  |  | 1440 | 49.53642 | 10.8 | 200 | 0.05 | 0.2 | 4 | 25 | 0 | FREE |  | 0.04659495
SC600 | S_rosthornii_seemen | untreated | 600 | 5 | 120 | 83.61 | 2.26 |  | 1.26 |  | 2.052 |  | 0.02703026 |  | 0.01506997 |  | 324.25 |  |  | 1440 | 99.47021 | 10.8 | 200 | 0.05 | 0.2 | 4 | 25 | 0 | FREE |  | 0.04659495
PC600 | phragmites_sp | untreated | 600 | 5 | 120 | 69.33 | 1.83 |  | 3.42 |  | 1.828 |  | 0.0263955 |  | 0.04932929 |  | 226.25 |  |  | 1440 | 99.33774 | 10.35 | 200 | 0.05 | 0.2 | 4 | 25 | 0 | FREE |  | 0.2401433
TC700 | t_dealbata | untreated | 700 | 5 | 120 | 57.08 | 2.21 |  | 2.31 |  | 1.96 |  | 0.03871759 |  | 0.04046952 |  | 223.08 |  |  | 1440 | 0.2787465 | 10.64 | 200 | 0.05 | 0.2 | 4 | 25 | 0 | FREE |  | 0.02583034
TC700 | t_dealbata | untreated | 700 | 5 | 120 | 57.08 | 2.21 |  | 2.31 |  | 1.96 |  | 0.03871759 |  | 0.04046952 |  | 223.08 |  |  | 1440 | 1.951218 | 10.64 | 200 | 0.05 | 0.2 | 4 | 25 | 0 | FREE |  | 0.03321023
TC700 | t_dealbata | untreated | 700 | 5 | 120 | 57.08 | 2.21 |  | 2.31 |  | 1.96 |  | 0.03871759 |  | 0.04046952 |  | 223.08 |  |  | 1440 | 4.599305 | 10.64 | 200 | 0.05 | 0.2 | 4 | 25 | 0 | FREE |  | 0.06273062
TC700 | t_dealbata | untreated | 700 | 5 | 120 | 57.08 | 2.21 |  | 2.31 |  | 1.96 |  | 0.03871759 |  | 0.04046952 |  | 223.08 |  |  | 1440 | 7.526132 | 10.64 | 200 | 0.05 | 0.2 | 4 | 25 | 0 | FREE |  | 0.1143911
TC700 | t_dealbata | untreated | 700 | 5 | 120 | 57.08 | 2.21 |  | 2.31 |  | 1.96 |  | 0.03871759 |  | 0.04046952 |  | 223.08 |  |  | 1440 | 7.247385 | 10.64 | 200 | 0.05 | 0.2 | 4 | 25 | 0 | FREE |  | 0.5719558
TC700 | t_dealbata | untreated | 700 | 5 | 120 | 57.08 | 2.21 |  | 2.31 |  | 1.96 |  | 0.03871759 |  | 0.04046952 |  | 223.08 |  |  | 1440 | 25.50523 | 10.64 | 200 | 0.05 | 0.2 | 4 | 25 | 0 | FREE |  | 1.04428
TC700 | t_dealbata | untreated | 700 | 5 | 120 | 57.08 | 2.21 |  | 2.31 |  | 1.96 |  | 0.03871759 |  | 0.04046952 |  | 223.08 |  |  | 1440 | 41.67247 | 10.64 | 200 | 0.05 | 0.2 | 4 | 25 | 0 | FREE |  | 1.98155
TC700 | t_dealbata | untreated | 700 | 5 | 120 | 57.08 | 2.21 |  | 2.31 |  | 1.96 |  | 0.03871759 |  | 0.04046952 |  | 223.08 |  |  | 1440 | 90.03484 | 10.64 | 200 | 0.05 | 0.2 | 4 | 25 | 0 | FREE |  | 2.461255
VC700 | v_zizanioides | untreated | 700 | 5 | 120 | 83.29 | 1.67 |  | 1.85 |  | 1.799 |  | 0.02005043 |  | 0.02221155 |  | 262.27 |  |  | 1440 | 8.083625 | 10.74 | 200 | 0.05 | 0.2 | 4 | 25 | 0 | FREE |  | 0.4538743
VC700 | v_zizanioides | untreated | 700 | 5 | 120 | 83.29 | 1.67 |  | 1.85 |  | 1.799 |  | 0.02005043 |  | 0.02221155 |  | 262.27 |  |  | 1440 | 29.40766 | 10.74 | 200 | 0.05 | 0.2 | 4 | 25 | 0 | FREE |  | 0.2103321
VC700 | v_zizanioides | untreated | 700 | 5 | 120 | 83.29 | 1.67 |  | 1.85 |  | 1.799 |  | 0.02005043 |  | 0.02221155 |  | 262.27 |  |  | 1440 | 49.61673 | 10.74 | 200 | 0.05 | 0.2 | 4 | 25 | 0 | FREE |  | 0.1143911
VC700 | v_zizanioides | untreated | 700 | 5 | 120 | 83.29 | 1.67 |  | 1.85 |  | 1.799 |  | 0.02005043 |  | 0.02221155 |  | 262.27 |  |  | 1440 | 98.9547 | 10.74 | 200 | 0.05 | 0.2 | 4 | 25 | 0 | FREE |  | 0.291513
SC700 | S_rosthornii_seemen | untreated | 700 | 5 | 120 | 84.6 | 1.66 |  | 1.28 |  | 2.169 |  | 0.01962175 |  | 0.01513002 |  | 448.29 |  |  | 1440 | 49.61673 | 10.89 | 200 | 0.05 | 0.2 | 4 | 25 | 0 | FREE |  | 0.121771
SC700 | S_rosthornii_seemen | untreated | 700 | 5 | 120 | 84.6 | 1.66 |  | 1.28 |  | 2.169 |  | 0.01962175 |  | 0.01513002 |  | 448.29 |  |  | 1440 | 98.53659 | 10.89 | 200 | 0.05 | 0.2 | 4 | 25 | 0 | FREE |  | 0.3136531
PC700 | phragmites_sp | untreated | 700 | 5 | 120 | 66.66 | 1.45 |  | 3.05 |  | 1.947 |  | 0.02175218 |  | 0.04575458 |  | 301.24 |  |  | 1440 | 9.477357 | 10.98 | 200 | 0.05 | 0.2 | 4 | 25 | 0 | FREE |  | 0.01107014
PC700 | phragmites_sp | untreated | 700 | 5 | 120 | 66.66 | 1.45 |  | 3.05 |  | 1.947 |  | 0.02175218 |  | 0.04575458 |  | 301.24 |  |  | 1440 | 29.82579 | 10.98 | 200 | 0.05 | 0.2 | 4 | 25 | 0 | FREE |  | 0.03321023
PC700 | phragmites_sp | untreated | 700 | 5 | 120 | 66.66 | 1.45 |  | 3.05 |  | 1.947 |  | 0.02175218 |  | 0.04575458 |  | 301.24 |  |  | 1440 | 49.47735 | 10.98 | 200 | 0.05 | 0.2 | 4 | 25 | 0 | FREE |  | 0.01107014
PC700 | phragmites_sp | untreated | 700 | 5 | 120 | 66.66 | 1.45 |  | 3.05 |  | 1.947 |  | 0.02175218 |  | 0.04575458 |  | 301.24 |  |  | 1440 | 99.65156 | 10.98 | 200 | 0.05 | 0.2 | 4 | 25 | 0 | FREE |  | 0.05535032
TC500 | t_dealbata | untreated | 500 | 5 | 120 | 75.08 | 2.59 |  | 3.43 |  | 1.834 |  | 0.03449654 |  | 0.0456846 |  | 3.57 |  |  | 1440 | 30 | 10.39 | 200 | 0.05 | 0.2 | 4 | 25 | 0 | FREE |  | 2.208654
TC600 | t_dealbata | untreated | 600 | 5 | 120 | 74.48 | 2.02 |  | 2.98 |  | 1.81 |  | 0.02712137 |  | 0.04001074 |  | 17.53 |  |  | 1440 | 30 | 10.49 | 200 | 0.05 | 0.2 | 4 | 25 | 0 | FREE |  | 2.80649
VC600 | v_zizanioides | untreated | 600 | 5 | 120 | 82.15 | 2.23 |  | 1.82 |  | 1.704 |  | 0.02714547 |  | 0.0221546 |  | 266.23 |  |  | 1440 | 30 | 10.56 | 200 | 0.05 | 0.2 | 4 | 25 | 0 | FREE |  | 0.02462876
TC700 | t_dealbata | untreated | 700 | 5 | 120 | 57.08 | 2.21 |  | 2.31 |  | 1.96 |  | 0.03871759 |  | 0.04046952 |  | 223.08 |  |  | 1440 | 30 | 10.64 | 200 | 0.05 | 0.2 | 4 | 25 | 0 | FREE |  | 1.331187
VC700 | v_zizanioides | untreated | 700 | 5 | 120 | 83.29 | 1.67 |  | 1.85 |  | 1.799 |  | 0.02005043 |  | 0.02221155 |  | 362.27 |  |  | 1440 | 30 | 10.74 | 200 | 0.05 | 0.2 | 4 | 25 | 0 | FREE |  | 0.2271216
PC700 | phragmites_sp | untreated | 700 | 5 | 120 | 66.66 | 1.45 |  | 3.05 |  | 1.947 |  | 0.02175218 |  | 0.04575458 |  | 301.24 |  |  | 1440 | 30 | 10.98 | 200 | 0.05 | 0.2 | 4 | 25 | 0 | FREE |  | 0.1355176
TBM | T.dealbata | untreated | 500 | 5 | 120 | 54.76 | 2.65 | 13.83 | 0.46 |  | 6.4 | 28.3 | 0.581 | 0.189 |  | 0.197 | 116.2 |  | 12.32 | 1440 | 5 | 7 | 160 | 0.03 | 0.06 |  | 28 | 0 | FREE |  | 2.205884 |  |  | https://doi.org/10.1016/j.biortech.2016.07.072 | Cui et_al_2016 | Bioresource Technology
TBM | T.dealbata | untreated | 500 | 5 | 120 | 54.76 | 2.65 | 13.83 | 0.46 |  | 6.4 | 28.3 | 0.581 | 0.189 |  | 0.197 | 116.2 |  | 12.32 | 1440 | 20 | 7 | 160 | 0.03 | 0.06 |  | 28 | 0 | FREE |  | 9.477123
TBM | T.dealbata | untreated | 500 | 5 | 120 | 54.76 | 2.65 | 13.83 | 0.46 |  | 6.4 | 28.3 | 0.581 | 0.189 |  | 0.197 | 116.2 |  | 12.32 | 1440 | 50 | 7 | 160 | 0.03 | 0.06 |  | 28 | 0 | FREE |  | 20.83333
TB-A | T.dealbata | untreated | 500 | 5 | 120 | 61.89 | 3.62 | 16.64 | 0.85 |  | 20.94 | 17 | 0.702 | 0.202 |  | 0.213 | 3.995 |  | 11.12 | 1440 | 5 | 7 | 160 | 0.03 | 0.06 |  | 28 | 0 | FREE |  | 0.08170018
TB-A | T.dealbata | untreated | 500 | 5 | 120 | 61.89 | 3.62 | 16.64 | 0.85 |  | 20.94 | 17 | 0.702 | 0.202 |  | 0.213 | 3.995 |  | 11.12 | 1440 | 20 | 7 | 160 | 0.03 | 0.06 |  | 28 | 0 | FREE |  | 0.6535931
TB-A | T.dealbata | untreated | 500 | 5 | 120 | 61.89 | 3.62 | 16.64 | 0.85 |  | 20.94 | 17 | 0.702 | 0.202 |  | 0.213 | 3.995 |  | 11.12 | 1440 | 50 | 7 | 160 | 0.03 | 0.06 |  | 28 | 0 | FREE |  | 0.9803939
TBM-A | T.dealbata | treated | 500 | 5 | 120 | 49.56 | 3.56 | 21.57 | 0.41 |  | 22.3 | 24.9 | 0.862 | 0.326 |  | 0.334 | 46.19 |  | 12.11 | 1440 | 5 | 7 | 160 | 0.03 | 0.06 |  | 28 | 0 | FREE |  | 2.205884
TBM-A | T.dealbata | treated | 500 | 5 | 120 | 49.56 | 3.56 | 21.57 | 0.41 |  | 22.3 | 24.9 | 0.862 | 0.326 |  | 0.334 | 46.19 |  | 12.11 | 1440 | 20 | 7 | 160 | 0.03 | 0.06 |  | 28 | 0 | FREE |  | 9.96732
TBM-A | T.dealbata | treated | 500 | 5 | 120 | 49.56 | 3.56 | 21.57 | 0.41 |  | 22.3 | 24.9 | 0.862 | 0.326 |  | 0.334 | 46.19 |  | 12.11 | 1440 | 50 | 7 | 160 | 0.03 | 0.06 |  | 28 | 0 | FREE |  | 24.6732
TB-C | T.dealbata | treated | 500 | 5 | 120 | 58.38 | 5.21 | 26.24 | 4.17 |  | 1.41 | 6 | 1.071 | 0.337 |  | 0.398 | 2.393 |  | 10.76 | 1440 | 5 | 7 | 160 | 0.03 | 0.06 |  | 28 | 0 | FREE |  | 0
TB-C | T.dealbata | treated | 500 | 5 | 120 | 58.38 | 5.21 | 26.24 | 4.17 |  | 1.41 | 6 | 1.071 | 0.337 |  | 0.398 | 2.393 |  | 10.76 | 1440 | 20 | 7 | 160 | 0.03 | 0.06 |  | 28 | 0 | FREE |  | 0.08170018
TB-C | T.dealbata | treated | 500 | 5 | 120 | 58.38 | 5.21 | 26.24 | 4.17 |  | 1.41 | 6 | 1.071 | 0.337 |  | 0.398 | 2.393 |  | 10.76 | 1440 | 50 | 7 | 160 | 0.03 | 0.06 |  | 28 | 0 | FREE |  | 0.3267986
TBM-C | T.dealbata | treated | 500 | 5 | 120 | 51.49 | 4.93 | 26.74 | 3.54 |  | 2.6 | 13.3 | 1.149 | 0.389 |  | 0.448 | 14.72 |  | 5.26 | 1440 | 5 | 7 | 160 | 0.03 | 0.06 |  | 28 | 0 | FREE |  | 0.7352954
TBM-C | T.dealbata | treated | 500 | 5 | 120 | 51.49 | 4.93 | 26.74 | 3.54 |  | 2.6 | 13.3 | 1.149 | 0.389 |  | 0.448 | 14.72 |  | 5.26 | 1440 | 20 | 7 | 160 | 0.03 | 0.06 |  | 28 | 0 | FREE |  | 1.797387
TBM-C | T.dealbata | treated | 500 | 5 | 120 | 51.49 | 4.93 | 26.74 | 3.54 |  | 2.6 | 13.3 | 1.149 | 0.389 |  | 0.448 | 14.72 |  | 5.26 | 1440 | 50 | 7 | 160 | 0.03 | 0.06 |  | 28 | 0 | FREE |  | 3.104574
TBM | T.dealbata | untreated | 500 | 5 | 120 | 54.76 | 2.65 | 13.83 | 0.46 |  | 6.4 | 28.3 | 0.581 | 0.189 |  | 0.197 | 116.2 |  | 12.32 | 1440 | 50 | 2 | 160 | 0.03 | 0.06 |  | 28 | 0 | FREE |  | 0.1
TBM | T.dealbata | untreated | 500 | 5 | 120 | 54.76 | 2.65 | 13.83 | 0.46 |  | 6.4 | 28.3 | 0.581 | 0.189 |  | 0.197 | 116.2 |  | 12.32 | 1440 | 50 | 3 | 160 | 0.03 | 0.06 |  | 28 | 0 | FREE |  | 23.0597
TBM | T.dealbata | untreated | 500 | 5 | 120 | 54.76 | 2.65 | 13.83 | 0.46 |  | 6.4 | 28.3 | 0.581 | 0.189 |  | 0.197 | 116.2 |  | 12.32 | 1440 | 50 | 4 | 160 | 0.03 | 0.06 |  | 28 | 0 | FREE |  | 22.98507
TBM | T.dealbata | untreated | 500 | 5 | 120 | 54.76 | 2.65 | 13.83 | 0.46 |  | 6.4 | 28.3 | 0.581 | 0.189 |  | 0.197 | 116.2 |  | 12.32 | 1440 | 50 | 5 | 160 | 0.03 | 0.06 |  | 28 | 0 | FREE |  | 22.68657
TBM | T.dealbata | untreated | 500 | 5 | 120 | 54.76 | 2.65 | 13.83 | 0.46 |  | 6.4 | 28.3 | 0.581 | 0.189 |  | 0.197 | 116.2 |  | 12.32 | 1440 | 50 | 6 | 160 | 0.03 | 0.06 |  | 28 | 0 | FREE |  | 22.53731
TBM | T.dealbata | untreated | 500 | 5 | 120 | 54.76 | 2.65 | 13.83 | 0.46 |  | 6.4 | 28.3 | 0.581 | 0.189 |  | 0.197 | 116.2 |  | 12.32 | 1440 | 50 | 7 | 160 | 0.03 | 0.06 |  | 28 | 0 | FREE |  | 22.23881
TBM | T.dealbata | untreated | 500 | 5 | 120 | 54.76 | 2.65 | 13.83 | 0.46 |  | 6.4 | 28.3 | 0.581 | 0.189 |  | 0.197 | 116.2 |  | 12.32 | 1440 | 50 | 8 | 160 | 0.03 | 0.06 |  | 28 | 0 | FREE |  | 22.08955
TBM | T.dealbata | untreated | 500 | 5 | 120 | 54.76 | 2.65 | 13.83 | 0.46 |  | 6.4 | 28.3 | 0.581 | 0.189 |  | 0.197 | 116.2 |  | 12.32 | 1440 | 50 | 9 | 160 | 0.03 | 0.06 |  | 28 | 0 | FREE |  | 22.16418
TBM | T.dealbata | untreated | 500 | 5 | 120 | 54.76 | 2.65 | 13.83 | 0.46 |  | 6.4 | 28.3 | 0.581 | 0.189 |  | 0.197 | 116.2 |  | 12.32 | 1440 | 50 | 10 | 160 | 0.03 | 0.06 |  | 28 | 0 | FREE |  | 22.16418
TBM-A | T.dealbata | treated | 500 | 5 | 120 | 49.56 | 3.56 | 21.57 | 0.41 |  | 22.3 | 24.9 | 0.862 | 0.326 |  | 0.334 | 46.19 |  | 12.11 | 1440 | 50 | 2 | 160 | 0.03 | 0.06 |  | 28 | 0 | FREE |  | 6.41791
TBM-A | T.dealbata | treated | 500 | 5 | 120 | 49.56 | 3.56 | 21.57 | 0.41 |  | 22.3 | 24.9 | 0.862 | 0.326 |  | 0.334 | 46.19 |  | 12.11 | 1440 | 50 | 3 | 160 | 0.03 | 0.06 |  | 28 | 0 | FREE |  | 24.62687
TBM-A | T.dealbata | treated | 500 | 5 | 120 | 49.56 | 3.56 | 21.57 | 0.41 |  | 22.3 | 24.9 | 0.862 | 0.326 |  | 0.334 | 46.19 |  | 12.11 | 1440 | 50 | 4 | 160 | 0.03 | 0.06 |  | 28 | 0 | FREE |  | 24.62687
TBM-A | T.dealbata | treated | 500 | 5 | 120 | 49.56 | 3.56 | 21.57 | 0.41 |  | 22.3 | 24.9 | 0.862 | 0.326 |  | 0.334 | 46.19 |  | 12.11 | 1440 | 50 | 5 | 160 | 0.03 | 0.06 |  | 28 | 0 | FREE |  | 24.55224
TBM-A | T.dealbata | treated | 500 | 5 | 120 | 49.56 | 3.56 | 21.57 | 0.41 |  | 22.3 | 24.9 | 0.862 | 0.326 |  | 0.334 | 46.19 |  | 12.11 | 1440 | 50 | 6 | 160 | 0.03 | 0.06 |  | 28 | 0 | FREE |  | 24.55224
TBM-A | T.dealbata | treated | 500 | 5 | 120 | 49.56 | 3.56 | 21.57 | 0.41 |  | 22.3 | 24.9 | 0.862 | 0.326 |  | 0.334 | 46.19 |  | 12.11 | 1440 | 50 | 7 | 160 | 0.03 | 0.06 |  | 28 | 0 | FREE |  | 24.55224
TBM-A | T.dealbata | treated | 500 | 5 | 120 | 49.56 | 3.56 | 21.57 | 0.41 |  | 22.3 | 24.9 | 0.862 | 0.326 |  | 0.334 | 46.19 |  | 12.11 | 1440 | 50 | 8 | 160 | 0.03 | 0.06 |  | 28 | 0 | FREE |  | 24.1791
TBM-A | T.dealbata | treated | 500 | 5 | 120 | 49.56 | 3.56 | 21.57 | 0.41 |  | 22.3 | 24.9 | 0.862 | 0.326 |  | 0.334 | 46.19 |  | 12.11 | 1440 | 50 | 9 | 160 | 0.03 | 0.06 |  | 28 | 0 | FREE |  | 24.25373
TBM-A | T.dealbata | treated | 500 | 5 | 120 | 49.56 | 3.56 | 21.57 | 0.41 |  | 22.3 | 24.9 | 0.862 | 0.326 |  | 0.334 | 46.19 |  | 12.11 | 1440 | 50 | 10 | 160 | 0.03 | 0.06 |  | 28 | 0 | FREE |  | 24.40299
TBM-C | T.dealbata | treated | 500 | 5 | 120 | 51.49 | 4.93 | 26.74 | 3.54 |  | 2.6 | 13.3 | 1.149 | 0.389 |  | 0.448 | 14.72 |  | 5.26 | 1440 | 50 | 2 | 160 | 0.03 | 0.06 |  | 28 | 0 | FREE |  | 0.1
TBM-C | T.dealbata | treated | 500 | 5 | 120 | 51.49 | 4.93 | 26.74 | 3.54 |  | 2.6 | 13.3 | 1.149 | 0.389 |  | 0.448 | 14.72 |  | 5.26 | 1440 | 50 | 3 | 160 | 0.03 | 0.06 |  | 28 | 0 | FREE |  | 3.283582
TBM-C | T.dealbata | treated | 500 | 5 | 120 | 51.49 | 4.93 | 26.74 | 3.54 |  | 2.6 | 13.3 | 1.149 | 0.389 |  | 0.448 | 14.72 |  | 5.26 | 1440 | 50 | 4 | 160 | 0.03 | 0.06 |  | 28 | 0 | FREE |  | 2.985075
TBM-C | T.dealbata | treated | 500 | 5 | 120 | 51.49 | 4.93 | 26.74 | 3.54 |  | 2.6 | 13.3 | 1.149 | 0.389 |  | 0.448 | 14.72 |  | 5.26 | 1440 | 50 | 5 | 160 | 0.03 | 0.06 |  | 28 | 0 | FREE |  | 2.537313
TBM-C | T.dealbata | treated | 500 | 5 | 120 | 51.49 | 4.93 | 26.74 | 3.54 |  | 2.6 | 13.3 | 1.149 | 0.389 |  | 0.448 | 14.72 |  | 5.26 | 1440 | 50 | 6 | 160 | 0.03 | 0.06 |  | 28 | 0 | FREE |  | 2.238806
TBM-C | T.dealbata | treated | 500 | 5 | 120 | 51.49 | 4.93 | 26.74 | 3.54 |  | 2.6 | 13.3 | 1.149 | 0.389 |  | 0.448 | 14.72 |  | 5.26 | 1440 | 50 | 7 | 160 | 0.03 | 0.06 |  | 28 | 0 | FREE |  | 2.462687
TBM-C | T.dealbata | treated | 500 | 5 | 120 | 51.49 | 4.93 | 26.74 | 3.54 |  | 2.6 | 13.3 | 1.149 | 0.389 |  | 0.448 | 14.72 |  | 5.26 | 1440 | 50 | 8 | 160 | 0.03 | 0.06 |  | 28 | 0 | FREE |  | 4.104478
TBM-C | T.dealbata | treated | 500 | 5 | 120 | 51.49 | 4.93 | 26.74 | 3.54 |  | 2.6 | 13.3 | 1.149 | 0.389 |  | 0.448 | 14.72 |  | 5.26 | 1440 | 50 | 9 | 160 | 0.03 | 0.06 |  | 28 | 0 | FREE |  | 3.432836
TBM-C | T.dealbata | treated | 500 | 5 | 120 | 51.49 | 4.93 | 26.74 | 3.54 |  | 2.6 | 13.3 | 1.149 | 0.389 |  | 0.448 | 14.72 |  | 5.26 | 1440 | 50 | 10 | 160 | 0.03 | 0.06 |  | 28 | 0 | FREE |  | 2.61194
TBM | T.dealbata | untreated | 500 | 5 | 120 | 54.76 | 2.65 | 13.83 | 0.46 |  | 6.4 | 28.3 | 0.581 | 0.189 |  | 0.197 | 116.2 |  | 12.32 | 8.955224 | 50 | 8 | 160 | 0.03 | 0.06 |  | 28 | 0 | FREE |  | 1.927195
TBM | T.dealbata | untreated | 500 | 5 | 120 | 54.76 | 2.65 | 13.83 | 0.46 |  | 6.4 | 28.3 | 0.581 | 0.189 |  | 0.197 | 116.2 |  | 12.32 | 15.67164 | 50 | 8 | 160 | 0.03 | 0.06 |  | 28 | 0 | FREE |  | 2.505353
TBM | T.dealbata | untreated | 500 | 5 | 120 | 54.76 | 2.65 | 13.83 | 0.46 |  | 6.4 | 28.3 | 0.581 | 0.189 |  | 0.197 | 116.2 |  | 12.32 | 17.91045 | 50 | 8 | 160 | 0.03 | 0.06 |  | 28 | 0 | FREE |  | 2.890792
TBM | T.dealbata | untreated | 500 | 5 | 120 | 54.76 | 2.65 | 13.83 | 0.46 |  | 6.4 | 28.3 | 0.581 | 0.189 |  | 0.197 | 116.2 |  | 12.32 | 24.62687 | 50 | 8 | 160 | 0.03 | 0.06 |  | 28 | 0 | FREE |  | 4.496788
TBM | T.dealbata | untreated | 500 | 5 | 120 | 54.76 | 2.65 | 13.83 | 0.46 |  | 6.4 | 28.3 | 0.581 | 0.189 |  | 0.197 | 116.2 |  | 12.32 | 38.0597 | 50 | 8 | 160 | 0.03 | 0.06 |  | 28 | 0 | FREE |  | 7.002141
TBM | T.dealbata | untreated | 500 | 5 | 120 | 54.76 | 2.65 | 13.83 | 0.46 |  | 6.4 | 28.3 | 0.581 | 0.189 |  | 0.197 | 116.2 |  | 12.32 | 67.16418 | 50 | 8 | 160 | 0.03 | 0.06 |  | 28 | 0 | FREE |  | 10.79229
TBM | T.dealbata | untreated | 500 | 5 | 120 | 54.76 | 2.65 | 13.83 | 0.46 |  | 6.4 | 28.3 | 0.581 | 0.189 |  | 0.197 | 116.2 |  | 12.32 | 125.3731 | 50 | 8 | 160 | 0.03 | 0.06 |  | 28 | 0 | FREE |  | 14.71092
TBM | T.dealbata | untreated | 500 | 5 | 120 | 54.76 | 2.65 | 13.83 | 0.46 |  | 6.4 | 28.3 | 0.581 | 0.189 |  | 0.197 | 116.2 |  | 12.32 | 246.2687 | 50 | 8 | 160 | 0.03 | 0.06 |  | 28 | 0 | FREE |  | 17.02355
TBM | T.dealbata | untreated | 500 | 5 | 120 | 54.76 | 2.65 | 13.83 | 0.46 |  | 6.4 | 28.3 | 0.581 | 0.189 |  | 0.197 | 116.2 |  | 12.32 | 423.1343 | 50 | 8 | 160 | 0.03 | 0.06 |  | 28 | 0 | FREE |  | 18.82227
TBM | T.dealbata | untreated | 500 | 5 | 120 | 54.76 | 2.65 | 13.83 | 0.46 |  | 6.4 | 28.3 | 0.581 | 0.189 |  | 0.197 | 116.2 |  | 12.32 | 664.9254 | 50 | 8 | 160 | 0.03 | 0.06 |  | 28 | 0 | FREE |  | 20.29979
TBM | T.dealbata | untreated | 500 | 5 | 120 | 54.76 | 2.65 | 13.83 | 0.46 |  | 6.4 | 28.3 | 0.581 | 0.189 |  | 0.197 | 116.2 |  | 12.32 | 902.2388 | 50 | 8 | 160 | 0.03 | 0.06 |  | 28 | 0 | FREE |  | 20.49251
TBM | T.dealbata | untreated | 500 | 5 | 120 | 54.76 | 2.65 | 13.83 | 0.46 |  | 6.4 | 28.3 | 0.581 | 0.189 |  | 0.197 | 116.2 |  | 12.32 | 1144.03 | 50 | 8 | 160 | 0.03 | 0.06 |  | 28 | 0 | FREE |  | 21.26338
TBM | T.dealbata | untreated | 500 | 5 | 120 | 54.76 | 2.65 | 13.83 | 0.46 |  | 6.4 | 28.3 | 0.581 | 0.189 |  | 0.197 | 116.2 |  | 12.32 | 1444.03 | 50 | 8 | 160 | 0.03 | 0.06 |  | 28 | 0 | FREE |  | 21.64882
TBM-A | T.dealbata | treated | 500 | 5 | 120 | 49.56 | 3.56 | 21.57 | 0.41 |  | 22.3 | 24.9 | 0.862 | 0.326 |  | 0.334 | 46.19 |  | 12.11 | 2.238806 | 50 | 3 | 160 | 0.03 | 0.06 |  | 28 | 0 | FREE |  | 0.2569593
TBM-A | T.dealbata | treated | 500 | 5 | 120 | 49.56 | 3.56 | 21.57 | 0.41 |  | 22.3 | 24.9 | 0.862 | 0.326 |  | 0.334 | 46.19 |  | 12.11 | 8.955224 | 50 | 3 | 160 | 0.03 | 0.06 |  | 28 | 0 | FREE |  | 0.5781585
TBM-A | T.dealbata | treated | 500 | 5 | 120 | 49.56 | 3.56 | 21.57 | 0.41 |  | 22.3 | 24.9 | 0.862 | 0.326 |  | 0.334 | 46.19 |  | 12.11 | 15.67164 | 50 | 3 | 160 | 0.03 | 0.06 |  | 28 | 0 | FREE |  | 0.8993576
TBM-A | T.dealbata | treated | 500 | 5 | 120 | 49.56 | 3.56 | 21.57 | 0.41 |  | 22.3 | 24.9 | 0.862 | 0.326 |  | 0.334 | 46.19 |  | 12.11 | 17.91045 | 50 | 3 | 160 | 0.03 | 0.06 |  | 28 | 0 | FREE |  | 1.349036
TBM-A | T.dealbata | treated | 500 | 5 | 120 | 49.56 | 3.56 | 21.57 | 0.41 |  | 22.3 | 24.9 | 0.862 | 0.326 |  | 0.334 | 46.19 |  | 12.11 | 29.10448 | 50 | 3 | 160 | 0.03 | 0.06 |  | 28 | 0 | FREE |  | 1.798715
TBM-A | T.dealbata | treated | 500 | 5 | 120 | 49.56 | 3.56 | 21.57 | 0.41 |  | 22.3 | 24.9 | 0.862 | 0.326 |  | 0.334 | 46.19 |  | 12.11 | 35.8209 | 50 | 3 | 160 | 0.03 | 0.06 |  | 28 | 0 | FREE |  | 2.184154
TBM-A | T.dealbata | treated | 500 | 5 | 120 | 49.56 | 3.56 | 21.57 | 0.41 |  | 22.3 | 24.9 | 0.862 | 0.326 |  | 0.334 | 46.19 |  | 12.11 | 67.16418 | 50 | 3 | 160 | 0.03 | 0.06 |  | 28 | 0 | FREE |  | 4.817987
TBM-A | T.dealbata | treated | 500 | 5 | 120 | 49.56 | 3.56 | 21.57 | 0.41 |  | 22.3 | 24.9 | 0.862 | 0.326 |  | 0.334 | 46.19 |  | 12.11 | 125.3731 | 50 | 3 | 160 | 0.03 | 0.06 |  | 28 | 0 | FREE |  | 8.993576
TBM-A | T.dealbata | treated | 500 | 5 | 120 | 49.56 | 3.56 | 21.57 | 0.41 |  | 22.3 | 24.9 | 0.862 | 0.326 |  | 0.334 | 46.19 |  | 12.11 | 246.2687 | 50 | 3 | 160 | 0.03 | 0.06 |  | 28 | 0 | FREE |  | 19.46467
TBM-A | T.dealbata | treated | 500 | 5 | 120 | 49.56 | 3.56 | 21.57 | 0.41 |  | 22.3 | 24.9 | 0.862 | 0.326 |  | 0.334 | 46.19 |  | 12.11 | 427.6119 | 50 | 3 | 160 | 0.03 | 0.06 |  | 28 | 0 | FREE |  | 20.87794
TBM-A | T.dealbata | treated | 500 | 5 | 120 | 49.56 | 3.56 | 21.57 | 0.41 |  | 22.3 | 24.9 | 0.862 | 0.326 |  | 0.334 | 46.19 |  | 12.11 | 667.1642 | 50 | 3 | 160 | 0.03 | 0.06 |  | 28 | 0 | FREE |  | 22.99786
TBM-A | T.dealbata | treated | 500 | 5 | 120 | 49.56 | 3.56 | 21.57 | 0.41 |  | 22.3 | 24.9 | 0.862 | 0.326 |  | 0.334 | 46.19 |  | 12.11 | 902.2388 | 50 | 3 | 160 | 0.03 | 0.06 |  | 28 | 0 | FREE |  | 23.31906
TBM-A | T.dealbata | treated | 500 | 5 | 120 | 49.56 | 3.56 | 21.57 | 0.41 |  | 22.3 | 24.9 | 0.862 | 0.326 |  | 0.334 | 46.19 |  | 12.11 | 1144.03 | 50 | 3 | 160 | 0.03 | 0.06 |  | 28 | 0 | FREE |  | 23.44754
TBM-A | T.dealbata | treated | 500 | 5 | 120 | 49.56 | 3.56 | 21.57 | 0.41 |  | 22.3 | 24.9 | 0.862 | 0.326 |  | 0.334 | 46.19 |  | 12.11 | 1444.03 | 50 | 3 | 160 | 0.03 | 0.06 |  | 28 | 0 | FREE |  | 23.57602
TBM-C | T.dealbata | treated | 500 | 5 | 120 | 51.49 | 4.93 | 26.74 | 3.54 |  | 2.6 | 13.3 | 1.149 | 0.389 |  | 0.448 | 14.72 |  | 5.26 | 6.716418 | 50 | 3 | 160 | 0.03 | 0.06 |  | 28 | 0 | FREE |  | -1.092077
TBM-C | T.dealbata | treated | 500 | 5 | 120 | 51.49 | 4.93 | 26.74 | 3.54 |  | 2.6 | 13.3 | 1.149 | 0.389 |  | 0.448 | 14.72 |  | 5.26 | 11.19403 | 50 | 3 | 160 | 0.03 | 0.06 |  | 28 | 0 | FREE |  | -0.7708779
TBM-C | T.dealbata | treated | 500 | 5 | 120 | 51.49 | 4.93 | 26.74 | 3.54 |  | 2.6 | 13.3 | 1.149 | 0.389 |  | 0.448 | 14.72 |  | 5.26 | 20.14925 | 50 | 3 | 160 | 0.03 | 0.06 |  | 28 | 0 | FREE |  | -0.5139186
TBM-C | T.dealbata | treated | 500 | 5 | 120 | 51.49 | 4.93 | 26.74 | 3.54 |  | 2.6 | 13.3 | 1.149 | 0.389 |  | 0.448 | 14.72 |  | 5.26 | 26.86567 | 50 | 3 | 160 | 0.03 | 0.06 |  | 28 | 0 | FREE |  | -0.1284797
TBM-C | T.dealbata | treated | 500 | 5 | 120 | 51.49 | 4.93 | 26.74 | 3.54 |  | 2.6 | 13.3 | 1.149 | 0.389 |  | 0.448 | 14.72 |  | 5.26 | 38.0597 | 50 | 3 | 160 | 0.03 | 0.06 |  | 28 | 0 | FREE |  | 0.1284797
TBM-C | T.dealbata | treated | 500 | 5 | 120 | 51.49 | 4.93 | 26.74 | 3.54 |  | 2.6 | 13.3 | 1.149 | 0.389 |  | 0.448 | 14.72 |  | 5.26 | 62.68657 | 50 | 3 | 160 | 0.03 | 0.06 |  | 28 | 0 | FREE |  | 0.385439
TBM-C | T.dealbata | treated | 500 | 5 | 120 | 51.49 | 4.93 | 26.74 | 3.54 |  | 2.6 | 13.3 | 1.149 | 0.389 |  | 0.448 | 14.72 |  | 5.26 | 125.3731 | 50 | 3 | 160 | 0.03 | 0.06 |  | 28 | 0 | FREE |  | 0.8351178
TBM-C | T.dealbata | treated | 500 | 5 | 120 | 51.49 | 4.93 | 26.74 | 3.54 |  | 2.6 | 13.3 | 1.149 | 0.389 |  | 0.448 | 14.72 |  | 5.26 | 244.0299 | 50 | 3 | 160 | 0.03 | 0.06 |  | 28 | 0 | FREE |  | 1.349036
TBM-C | T.dealbata | treated | 500 | 5 | 120 | 51.49 | 4.93 | 26.74 | 3.54 |  | 2.6 | 13.3 | 1.149 | 0.389 |  | 0.448 | 14.72 |  | 5.26 | 425.3731 | 50 | 3 | 160 | 0.03 | 0.06 |  | 28 | 0 | FREE |  | 1.734475
TBM-C | T.dealbata | treated | 500 | 5 | 120 | 51.49 | 4.93 | 26.74 | 3.54 |  | 2.6 | 13.3 | 1.149 | 0.389 |  | 0.448 | 14.72 |  | 5.26 | 664.9254 | 50 | 3 | 160 | 0.03 | 0.06 |  | 28 | 0 | FREE |  | 1.862955
TBM-C | T.dealbata | treated | 500 | 5 | 120 | 51.49 | 4.93 | 26.74 | 3.54 |  | 2.6 | 13.3 | 1.149 | 0.389 |  | 0.448 | 14.72 |  | 5.26 | 904.4776 | 50 | 3 | 160 | 0.03 | 0.06 |  | 28 | 0 | FREE |  | 2.312634
TBM-C | T.dealbata | treated | 500 | 5 | 120 | 51.49 | 4.93 | 26.74 | 3.54 |  | 2.6 | 13.3 | 1.149 | 0.389 |  | 0.448 | 14.72 |  | 5.26 | 1146.269 | 50 | 3 | 160 | 0.03 | 0.06 |  | 28 | 0 | FREE |  | 3.083512
TBM-C | T.dealbata | treated | 500 | 5 | 120 | 51.49 | 4.93 | 26.74 | 3.54 |  | 2.6 | 13.3 | 1.149 | 0.389 |  | 0.448 | 14.72 |  | 5.26 | 1444.03 | 50 | 3 | 160 | 0.03 | 0.06 |  | 28 | 0 | FREE |  | 3.468951
TBM | T.dealbata | untreated | 500 | 5 | 120 | 54.76 | 2.65 | 13.83 | 0.46 |  | 6.4 | 28.3 | 0.581 | 0.189 |  | 0.197 | 116.2 |  | 12.32 | 720 | 50 | 8 | 160 | 0.03 | 0.06 |  | 28 | 0 | FREE |  | 0.6716418
TBM | T.dealbata | untreated | 500 | 5 | 120 | 54.76 | 2.65 | 13.83 | 0.46 |  | 6.4 | 28.3 | 0.581 | 0.189 |  | 0.197 | 116.2 |  | 12.32 | 720 | 50 | 8 | 160 | 0.03 | 0.06 |  | 28 | 0 | FREE |  | 2.537313
TBM | T.dealbata | untreated | 500 | 5 | 120 | 54.76 | 2.65 | 13.83 | 0.46 |  | 6.4 | 28.3 | 0.581 | 0.189 |  | 0.197 | 116.2 |  | 12.32 | 720 | 50 | 8 | 160 | 0.03 | 0.06 |  | 28 | 0 | FREE |  | 4.925373
TBM | T.dealbata | untreated | 500 | 5 | 120 | 54.76 | 2.65 | 13.83 | 0.46 |  | 6.4 | 28.3 | 0.581 | 0.189 |  | 0.197 | 116.2 |  | 12.32 | 720 | 50 | 8 | 160 | 0.03 | 0.06 |  | 28 | 0 | FREE |  | 9.701493
TBM | T.dealbata | untreated | 500 | 5 | 120 | 54.76 | 2.65 | 13.83 | 0.46 |  | 6.4 | 28.3 | 0.581 | 0.189 |  | 0.197 | 116.2 |  | 12.32 | 720 | 50 | 8 | 160 | 0.03 | 0.06 |  | 28 | 0 | FREE |  | 14.55224
TBM | T.dealbata | untreated | 500 | 5 | 120 | 54.76 | 2.65 | 13.83 | 0.46 |  | 6.4 | 28.3 | 0.581 | 0.189 |  | 0.197 | 116.2 |  | 12.32 | 720 | 50 | 8 | 160 | 0.03 | 0.06 |  | 28 | 0 | FREE |  | 18.20896
TBM | T.dealbata | untreated | 500 | 5 | 120 | 54.76 | 2.65 | 13.83 | 0.46 |  | 6.4 | 28.3 | 0.581 | 0.189 |  | 0.197 | 116.2 |  | 12.32 | 720 | 50 | 8 | 160 | 0.03 | 0.06 |  | 28 | 0 | FREE |  | 20.89552
TBM | T.dealbata | untreated | 500 | 5 | 120 | 54.76 | 2.65 | 13.83 | 0.46 |  | 6.4 | 28.3 | 0.581 | 0.189 |  | 0.197 | 116.2 |  | 12.32 | 720 | 50 | 8 | 160 | 0.03 | 0.06 |  | 28 | 0 | FREE |  | 23.95522
TBM | T.dealbata | untreated | 500 | 5 | 120 | 54.76 | 2.65 | 13.83 | 0.46 |  | 6.4 | 28.3 | 0.581 | 0.189 |  | 0.197 | 116.2 |  | 12.32 | 720 | 50 | 8 | 160 | 0.03 | 0.06 |  | 28 | 0 | FREE |  | 26.19403
TBM | T.dealbata | untreated | 500 | 5 | 120 | 54.76 | 2.65 | 13.83 | 0.46 |  | 6.4 | 28.3 | 0.581 | 0.189 |  | 0.197 | 116.2 |  | 12.32 | 720 | 50 | 8 | 160 | 0.03 | 0.06 |  | 28 | 0 | FREE |  | 27.76119
TBM | T.dealbata | untreated | 500 | 5 | 120 | 54.76 | 2.65 | 13.83 | 0.46 |  | 6.4 | 28.3 | 0.581 | 0.189 |  | 0.197 | 116.2 |  | 12.32 | 720 | 50 | 8 | 160 | 0.03 | 0.06 |  | 28 | 0 | FREE |  | 28.73134
TBM | T.dealbata | untreated | 500 | 5 | 120 | 54.76 | 2.65 | 13.83 | 0.46 |  | 6.4 | 28.3 | 0.581 | 0.189 |  | 0.197 | 116.2 |  | 12.32 | 720 | 50 | 8 | 160 | 0.03 | 0.06 |  | 28 | 0 | FREE |  | 29.1791
TBM-A | T.dealbata | treated | 500 | 5 | 120 | 49.56 | 3.56 | 21.57 | 0.41 |  | 22.3 | 24.9 | 0.862 | 0.326 |  | 0.334 | 46.19 |  | 12.11 | 720 | 50 | 3 | 160 | 0.03 | 0.06 |  | 28 | 0 | FREE |  | 0.1492537
TBM-A | T.dealbata | treated | 500 | 5 | 120 | 49.56 | 3.56 | 21.57 | 0.41 |  | 22.3 | 24.9 | 0.862 | 0.326 |  | 0.334 | 46.19 |  | 12.11 | 720 | 50 | 3 | 160 | 0.03 | 0.06 |  | 28 | 0 | FREE |  | 0.8208955
TBM-A | T.dealbata | treated | 500 | 5 | 120 | 49.56 | 3.56 | 21.57 | 0.41 |  | 22.3 | 24.9 | 0.862 | 0.326 |  | 0.334 | 46.19 |  | 12.11 | 720 | 50 | 3 | 160 | 0.03 | 0.06 |  | 28 | 0 | FREE |  | 4.850746
TBM-A | T.dealbata | treated | 500 | 5 | 120 | 49.56 | 3.56 | 21.57 | 0.41 |  | 22.3 | 24.9 | 0.862 | 0.326 |  | 0.334 | 46.19 |  | 12.11 | 720 | 50 | 3 | 160 | 0.03 | 0.06 |  | 28 | 0 | FREE |  | 9.701493
TBM-A | T.dealbata | treated | 500 | 5 | 120 | 49.56 | 3.56 | 21.57 | 0.41 |  | 22.3 | 24.9 | 0.862 | 0.326 |  | 0.334 | 46.19 |  | 12.11 | 720 | 50 | 3 | 160 | 0.03 | 0.06 |  | 28 | 0 | FREE |  | 14.70149
TBM-A | T.dealbata | treated | 500 | 5 | 120 | 49.56 | 3.56 | 21.57 | 0.41 |  | 22.3 | 24.9 | 0.862 | 0.326 |  | 0.334 | 46.19 |  | 12.11 | 720 | 50 | 3 | 160 | 0.03 | 0.06 |  | 28 | 0 | FREE |  | 19.62687
TBM-A | T.dealbata | treated | 500 | 5 | 120 | 49.56 | 3.56 | 21.57 | 0.41 |  | 22.3 | 24.9 | 0.862 | 0.326 |  | 0.334 | 46.19 |  | 12.11 | 720 | 50 | 3 | 160 | 0.03 | 0.06 |  | 28 | 0 | FREE |  | 24.47761
TBM-A | T.dealbata | treated | 500 | 5 | 120 | 49.56 | 3.56 | 21.57 | 0.41 |  | 22.3 | 24.9 | 0.862 | 0.326 |  | 0.334 | 46.19 |  | 12.11 | 720 | 50 | 3 | 160 | 0.03 | 0.06 |  | 28 | 0 | FREE |  | 28.8806
TBM-A | T.dealbata | treated | 500 | 5 | 120 | 49.56 | 3.56 | 21.57 | 0.41 |  | 22.3 | 24.9 | 0.862 | 0.326 |  | 0.334 | 46.19 |  | 12.11 | 720 | 50 | 3 | 160 | 0.03 | 0.06 |  | 28 | 0 | FREE |  | 33.65672
TBM-A | T.dealbata | treated | 500 | 5 | 120 | 49.56 | 3.56 | 21.57 | 0.41 |  | 22.3 | 24.9 | 0.862 | 0.326 |  | 0.334 | 46.19 |  | 12.11 | 720 | 50 | 3 | 160 | 0.03 | 0.06 |  | 28 | 0 | FREE |  | 37.91045
TBM-A | T.dealbata | treated | 500 | 5 | 120 | 49.56 | 3.56 | 21.57 | 0.41 |  | 22.3 | 24.9 | 0.862 | 0.326 |  | 0.334 | 46.19 |  | 12.11 | 720 | 50 | 3 | 160 | 0.03 | 0.06 |  | 28 | 0 | FREE |  | 40.59701
TBM-C | T.dealbata | treated | 500 | 5 | 120 | 51.49 | 4.93 | 26.74 | 3.54 |  | 2.6 | 13.3 | 1.149 | 0.389 |  | 0.448 | 14.72 |  | 5.26 | 720 | 50 | 3 | 160 | 0.03 | 0.06 |  | 28 | 0 | FREE |  | 0.07462687
TBM-C | T.dealbata | treated | 500 | 5 | 120 | 51.49 | 4.93 | 26.74 | 3.54 |  | 2.6 | 13.3 | 1.149 | 0.389 |  | 0.448 | 14.72 |  | 5.26 | 720 | 50 | 3 | 160 | 0.03 | 0.06 |  | 28 | 0 | FREE |  | 0.5970149
TBM-C | T.dealbata | treated | 500 | 5 | 120 | 51.49 | 4.93 | 26.74 | 3.54 |  | 2.6 | 13.3 | 1.149 | 0.389 |  | 0.448 | 14.72 |  | 5.26 | 720 | 50 | 3 | 160 | 0.03 | 0.06 |  | 28 | 0 | FREE |  | 0.8208955
TBM-C | T.dealbata | treated | 500 | 5 | 120 | 51.49 | 4.93 | 26.74 | 3.54 |  | 2.6 | 13.3 | 1.149 | 0.389 |  | 0.448 | 14.72 |  | 5.26 | 720 | 50 | 3 | 160 | 0.03 | 0.06 |  | 28 | 0 | FREE |  | 1.641791
TBM-C | T.dealbata | treated | 500 | 5 | 120 | 51.49 | 4.93 | 26.74 | 3.54 |  | 2.6 | 13.3 | 1.149 | 0.389 |  | 0.448 | 14.72 |  | 5.26 | 720 | 50 | 3 | 160 | 0.03 | 0.06 |  | 28 | 0 | FREE |  | 2.014925
TBM-C | T.dealbata | treated | 500 | 5 | 120 | 51.49 | 4.93 | 26.74 | 3.54 |  | 2.6 | 13.3 | 1.149 | 0.389 |  | 0.448 | 14.72 |  | 5.26 | 720 | 50 | 3 | 160 | 0.03 | 0.06 |  | 28 | 0 | FREE |  | 2.462687
TBM-C | T.dealbata | treated | 500 | 5 | 120 | 51.49 | 4.93 | 26.74 | 3.54 |  | 2.6 | 13.3 | 1.149 | 0.389 |  | 0.448 | 14.72 |  | 5.26 | 720 | 50 | 3 | 160 | 0.03 | 0.06 |  | 28 | 0 | FREE |  | 3.134328
TBM-C | T.dealbata | treated | 500 | 5 | 120 | 51.49 | 4.93 | 26.74 | 3.54 |  | 2.6 | 13.3 | 1.149 | 0.389 |  | 0.448 | 14.72 |  | 5.26 | 720 | 50 | 3 | 160 | 0.03 | 0.06 |  | 28 | 0 | FREE |  | 3.507463
TBM-C | T.dealbata | treated | 500 | 5 | 120 | 51.49 | 4.93 | 26.74 | 3.54 |  | 2.6 | 13.3 | 1.149 | 0.389 |  | 0.448 | 14.72 |  | 5.26 | 720 | 50 | 3 | 160 | 0.03 | 0.06 |  | 28 | 0 | FREE |  | 4.328358
TBM-C | T.dealbata | treated | 500 | 5 | 120 | 51.49 | 4.93 | 26.74 | 3.54 |  | 2.6 | 13.3 | 1.149 | 0.389 |  | 0.448 | 14.72 |  | 5.26 | 720 | 50 | 3 | 160 | 0.03 | 0.06 |  | 28 | 0 | FREE |  | 5
TBM-C | T.dealbata | treated | 500 | 5 | 120 | 51.49 | 4.93 | 26.74 | 3.54 |  | 2.6 | 13.3 | 1.149 | 0.389 |  | 0.448 | 14.72 |  | 5.26 | 720 | 50 | 3 | 160 | 0.03 | 0.06 |  | 28 | 0 | FREE |  | 5.447761
TBM-C | T.dealbata | treated | 500 | 5 | 120 | 51.49 | 4.93 | 26.74 | 3.54 |  | 2.6 | 13.3 | 1.149 | 0.389 |  | 0.448 | 14.72 |  | 5.26 | 720 | 50 | 3 | 160 | 0.03 | 0.06 |  | 28 | 0 | FREE |  | 5.820896
TBM-C | T.dealbata | treated | 500 | 5 | 120 | 51.49 | 4.93 | 26.74 | 3.54 |  | 2.6 | 13.3 | 1.149 | 0.389 |  | 0.448 | 14.72 |  | 5.26 | 720 | 50 | 3 | 160 | 0.03 | 0.06 |  | 28 | 0 | FREE |  | 5.671642
TBM-A | T.dealbata | treated | 500 | 5 | 120 | 49.56 | 3.56 | 21.57 | 0.41 |  | 22.3 | 24.9 | 0.862 | 0.326 |  | 0.334 | 46.19 |  | 12.11 | 720 | 50 | 3 | 160 | 0.03 | 0.06 |  | 28 | 0.0001356253 | Ca+2 |  | 0
TBM-A | T.dealbata | treated | 500 | 5 | 120 | 49.56 | 3.56 | 21.57 | 0.41 |  | 22.3 | 24.9 | 0.862 | 0.326 |  | 0.334 | 46.19 |  | 12.11 | 720 | 50 | 3 | 160 | 0.03 | 0.06 |  | 28 | 0.001356239 | Ca+2 |  | 0.6666734
TBM-A | T.dealbata | treated | 500 | 5 | 120 | 49.56 | 3.56 | 21.57 | 0.41 |  | 22.3 | 24.9 | 0.862 | 0.326 |  | 0.334 | 46.19 |  | 12.11 | 720 | 50 | 3 | 160 | 0.03 | 0.06 |  | 28 | 0.003594031 | Ca+2 |  | 2.555559
TBM-A | T.dealbata | treated | 500 | 5 | 120 | 49.56 | 3.56 | 21.57 | 0.41 |  | 22.3 | 24.9 | 0.862 | 0.326 |  | 0.334 | 46.19 |  | 12.11 | 720 | 50 | 3 | 160 | 0.03 | 0.06 |  | 28 | 0.00556058 | Ca+2 |  | 4.888893
TBM-A | T.dealbata | treated | 500 | 5 | 120 | 49.56 | 3.56 | 21.57 | 0.41 |  | 22.3 | 24.9 | 0.862 | 0.326 |  | 0.334 | 46.19 |  | 12.11 | 720 | 50 | 3 | 160 | 0.03 | 0.06 |  | 28 | 0.008679927 | Ca+2 |  | 9.888893
TBM-A | T.dealbata | treated | 500 | 5 | 120 | 49.56 | 3.56 | 21.57 | 0.41 |  | 22.3 | 24.9 | 0.862 | 0.326 |  | 0.334 | 46.19 |  | 12.11 | 720 | 50 | 3 | 160 | 0.03 | 0.06 |  | 28 | 0.01566455 | Ca+2 |  | 19.88889
TBM-A | T.dealbata | treated | 500 | 5 | 120 | 49.56 | 3.56 | 21.57 | 0.41 |  | 22.3 | 24.9 | 0.862 | 0.326 |  | 0.334 | 46.19 |  | 12.11 | 720 | 50 | 3 | 160 | 0.03 | 0.06 |  | 28 | 0.01756329 | Ca+2 |  | 24.66667
TBM-A | T.dealbata | treated | 500 | 5 | 120 | 49.56 | 3.56 | 21.57 | 0.41 |  | 22.3 | 24.9 | 0.862 | 0.326 |  | 0.334 | 46.19 |  | 12.11 | 720 | 50 | 3 | 160 | 0.03 | 0.06 |  | 28 | 0.02434449 | Ca+2 |  | 33.44444
TBM-A | T.dealbata | treated | 500 | 5 | 120 | 49.56 | 3.56 | 21.57 | 0.41 |  | 22.3 | 24.9 | 0.862 | 0.326 |  | 0.334 | 46.19 |  | 12.11 | 720 | 50 | 3 | 160 | 0.03 | 0.06 |  | 28 | 0.03370254 | Ca+2 |  | 41.44444
CaBLC-T600 | rice_straw | treated | 600 | 5 | 120 | 20.7 | 0.807 | 27.1 |  |  | 18.8 | [5 empty] | 9.87 | 0.0198 | 25.3 | 0 | 100 | 7 | 180 | 0.04 | 0.01 | 0.25 | 25 | 0 | FREE |  | 0.7692308 |  |  | https://doi.org/10.1016/j.biortech.2019.122198 | Liu et_al_2019 | Bioresource Technology
CaBLC-T600 | rice_straw | treated | 600 | 5 | 120 | 20.7 | 0.807 | 27.1 |  |  | 18.8 | [5 empty] | 9.87 | 0.0198 | 25.3 | 3.759398 | 100 | 7 | 180 | 0.04 | 0.01 | 0.25 | 25 | 0 | FREE |  | 76.15385
CaBLC-T600 | rice_straw | treated | 600 | 5 | 120 | 20.7 | 0.807 | 27.1 |  |  | 18.8 | [5 empty] | 9.87 | 0.0198 | 25.3 | 11.2782 | 100 | 7 | 180 | 0.04 | 0.01 | 0.25 | 25 | 0 | FREE |  | 80.38462
CaBLC-T600 | rice_straw | treated | 600 | 5 | 120 | 20.7 | 0.807 | 27.1 |  |  | 18.8 | [5 empty] | 9.87 | 0.0198 | 25.3 | 26.31579 | 100 | 7 | 180 | 0.04 | 0.01 | 0.25 | 25 | 0 | FREE |  | 87.30769
CaBLC-T600 | rice_straw | treated | 600 | 5 | 120 | 20.7 | 0.807 | 27.1 |  |  | 18.8 | [5 empty] | 9.87 | 0.0198 | 25.3 | 60.15038 | 100 | 7 | 180 | 0.04 | 0.01 | 0.25 | 25 | 0 | FREE |  | 93.07692
CaBLC-T600 | rice_straw | treated | 600 | 5 | 120 | 20.7 | 0.807 | 27.1 |  |  | 18.8 | [5 empty] | 9.87 | 0.0198 | 25.3 | 116.5414 | 100 | 7 | 180 | 0.04 | 0.01 | 0.25 | 25 | 0 | FREE |  | 97.30769
CaBLC-T600 | rice_straw | treated | 600 | 5 | 120 | 20.7 | 0.807 | 27.1 |  |  | 18.8 | [5 empty] | 9.87 | 0.0198 | 25.3 | 240.6015 | 100 | 7 | 180 | 0.04 | 0.01 | 0.25 | 25 | 0 | FREE |  | 101.9231
CaBLC-T600 | rice_straw | treated | 600 | 5 | 120 | 20.7 | 0.807 | 27.1 |  |  | 18.8 | [5 empty] | 9.87 | 0.0198 | 25.3 | 357.1429 | 100 | 7 | 180 | 0.04 | 0.01 | 0.25 | 25 | 0 | FREE |  | 105.3846
CaBLC-T600 | rice_straw | treated | 600 | 5 | 120 | 20.7 | 0.807 | 27.1 |  |  | 18.8 | [5 empty] | 9.87 | 0.0198 | 25.3 | 473.6842 | 100 | 7 | 180 | 0.04 | 0.01 | 0.25 | 25 | 0 | FREE |  | 106.5385
CaBLC-T600 | rice_straw | treated | 600 | 5 | 120 | 20.7 | 0.807 | 27.1 |  |  | 18.8 | [5 empty] | 9.87 | 0.0198 | 25.3 | 718.0451 | 100 | 7 | 180 | 0.04 | 0.01 | 0.25 | 25 | 0 | FREE |  | 108.8462
CaBLC-T600 | rice_straw | treated | 600 | 5 | 120 | 20.7 | 0.807 | 27.1 |  |  | 18.8 | [5 empty] | 9.87 | 0.0198 | 25.3 | 1443.609 | 100 | 7 | 180 | 0.04 | 0.01 | 0.25 | 25 | 0 | FREE |  | 108.8462
CaBLC-T600 | rice_straw | treated | 600 | 5 | 120 | 20.7 | 0.807 | 27.1 |  |  | 18.8 | [5 empty] | 9.87 | 0.0198 | 25.3 | 2157.895 | 100 | 7 | 180 | 0.04 | 0.01 | 0.25 | 25 | 0 | FREE |  | 110
CaBLC-T600 | rice_straw | treated | 600 | 5 | 120 | 20.7 | 0.807 | 27.1 |  |  | 18.8 | [5 empty] | 9.87 | 0.0198 | 25.3 | 2875.94 | 100 | 7 | 180 | 0.04 | 0.01 | 0.25 | 25 | 0 | FREE |  | 110.7692
CaBLC-T700 | rice_straw | treated | 700 | 5 | 120 | 11.3 | 1.73 | 29.3 |  |  | 25.9 | [5 empty] | 16.1 | 0.0329 | 29.7 | 0 | 100 | 7 | 180 | 0.04 | 0.01 | 0.25 | 25 | 0 | FREE |  | 1.153846
CaBLC-T700 | rice_straw | treated | 700 | 5 | 120 | 11.3 | 1.73 | 29.3 |  |  | 25.9 | [5 empty] | 16.1 | 0.0329 | 29.7 | 7.518797 | 100 | 7 | 180 | 0.04 | 0.01 | 0.25 | 25 | 0 | FREE |  | 123.4615
CaBLC-T700 | rice_straw | treated | 700 | 5 | 120 | 11.3 | 1.73 | 29.3 |  |  | 25.9 | [5 empty] | 16.1 | 0.0329 | 29.7 | 15.03759 | 100 | 7 | 180 | 0.04 | 0.01 | 0.25 | 25 | 0 | FREE |  | 138.4615
CaBLC-T700 | rice_straw | treated | 700 | 5 | 120 | 11.3 | 1.73 | 29.3 |  |  | 25.9 | [5 empty] | 16.1 | 0.0329 | 29.7 | 33.83459 | 100 | 7 | 180 | 0.04 | 0.01 | 0.25 | 25 | 0 | FREE |  | 142.6923
CaBLC-T700 | rice_straw | treated | 700 | 5 | 120 | 11.3 | 1.73 | 29.3 |  |  | 25.9 | [5 empty] | 16.1 | 0.0329 | 29.7 | 52.63158 | 100 | 7 | 180 | 0.04 | 0.01 | 0.25 | 25 | 0 | FREE |  | 151.9231
CaBLC-T700 | rice_straw | treated | 700 | 5 | 120 | 11.3 | 1.73 | 29.3 |  |  | 25.9 | [5 empty] | 16.1 | 0.0329 | 29.7 | 116.5414 | 100 | 7 | 180 | 0.04 | 0.01 | 0.25 | 25 | 0 | FREE |  | 156.9231
CaBLC-T700 | rice_straw | treated | 700 | 5 | 120 | 11.3 | 1.73 | 29.3 |  |  | 25.9 | [5 empty] | 16.1 | 0.0329 | 29.7 | 233.0827 | 100 | 7 | 180 | 0.04 | 0.01 | 0.25 | 25 | 0 | FREE |  | 162.3077
CaBLC-T700 | rice_straw | treated | 700 | 5 | 120 | 11.3 | 1.73 | 29.3 |  |  | 25.9 | [5 empty] | 16.1 | 0.0329 | 29.7 | 360.9023 | 100 | 7 | 180 | 0.04 | 0.01 | 0.25 | 25 | 0 | FREE |  | 166.1538
CaBLC-T700 | rice_straw | treated | 700 | 5 | 120 | 11.3 | 1.73 | 29.3 |  |  | 25.9 | [5 empty] | 16.1 | 0.0329 | 29.7 | 477.4436 | 100 | 7 | 180 | 0.04 | 0.01 | 0.25 | 25 | 0 | FREE |  | 171.5385
CaBLC-T700 | rice_straw | treated | 700 | 5 | 120 | 11.3 | 1.73 | 29.3 |  |  | 25.9 | [5 empty] | 16.1 | 0.0329 | 29.7 | 714.2857 | 100 | 7 | 180 | 0.04 | 0.01 | 0.25 | 25 | 0 | FREE |  | 175
CaBLC-T700 | rice_straw | treated | 700 | 5 | 120 | 11.3 | 1.73 | 29.3 |  |  | 25.9 | [5 empty] | 16.1 | 0.0329 | 29.7 | 1447.368 | 100 | 7 | 180 | 0.04 | 0.01 | 0.25 | 25 | 0 | FREE |  | 176.1538
CaBLC-T700 | rice_straw | treated | 700 | 5 | 120 | 11.3 | 1.73 | 29.3 |  |  | 25.9 | [5 empty] | 16.1 | 0.0329 | 29.7 | 2161.654 | 100 | 7 | 180 | 0.04 | 0.01 | 0.25 | 25 | 0 | FREE |  | 178.0769
CaBLC-T700 | rice_straw | treated | 700 | 5 | 120 | 11.3 | 1.73 | 29.3 |  |  | 25.9 | [5 empty] | 16.1 | 0.0329 | 29.7 | 2883.459 | 100 | 7 | 180 | 0.04 | 0.01 | 0.25 | 25 | 0 | FREE |  | 178.4615
CaBLC-T800 | rice_straw | treated | 800 | 5 | 120 | 9.36 | 0.74 | 33.7 |  |  | 31 | [5 empty] | 28.9 | 0.107 | 16.6 | 0 | 100 | 7 | 180 | 0.04 | 0.01 | 0.25 | 25 | 0 | FREE |  | 0.7692308
CaBLC-T800 | rice_straw | treated | 800 | 5 | 120 | 9.36 | 0.74 | 33.7 |  |  | 31 | [5 empty] | 28.9 | 0.107 | 16.6 | 6 | 100 | 7 | 180 | 0.04 | 0.01 | 0.25 | 25 | 0 | FREE |  | 175
CaBLC-T800 | rice_straw | treated | 800 | 5 | 120 | 9.36 | 0.74 | 33.7 |  |  | 31 | [5 empty] | 28.9 | 0.107 | 16.6 | 15.03759 | 100 | 7 | 180 | 0.04 | 0.01 | 0.25 | 25 | 0 | FREE |  | 183.0769
CaBLC-T800 | rice_straw | treated | 800 | 5 | 120 | 9.36 | 0.74 | 33.7 |  |  | 31 | [5 empty] | 28.9 | 0.107 | 16.6 | 26.31579 | 100 | 7 | 180 | 0.04 | 0.01 | 0.25 | 25 | 0 | FREE |  | 191.1538
CaBLC-T800 | rice_straw | treated | 800 | 5 | 120 | 9.36 | 0.74 | 33.7 |  |  | 31 | [5 empty] | 28.9 | 0.107 | 16.6 | 60.15038 | 100 | 7 | 180 | 0.04 | 0.01 | 0.25 | 25 | 0 | FREE |  | 193.8462
CaBLC-T800 | rice_straw | treated | 800 | 5 | 120 | 9.36 | 0.74 | 33.7 |  |  | 31 | [5 empty] | 28.9 | 0.107 | 16.6 | 120.3008 | 100 | 7 | 180 | 0.04 | 0.01 | 0.25 | 25 | 0 | FREE |  | 197.3077
CaBLC-T800 | rice_straw | treated | 800 | 5 | 120 | 9.36 | 0.74 | 33.7 |  |  | 31 | [5 empty] | 28.9 | 0.107 | 16.6 | 236.8421 | 100 | 7 | 180 | 0.04 | 0.01 | 0.25 | 25 | 0 | FREE |  | 203.4615
CaBLC-T800 | rice_straw | treated | 800 | 5 | 120 | 9.36 | 0.74 | 33.7 |  |  | 31 | [5 empty] | 28.9 | 0.107 | 16.6 | 357.1429 | 100 | 7 | 180 | 0.04 | 0.01 | 0.25 | 25 | 0 | FREE |  | 203.0769
CaBLC-T800 | rice_straw | treated | 800 | 5 | 120 | 9.36 | 0.74 | 33.7 |  |  | 31 | [5 empty] | 28.9 | 0.107 | 16.6 | 477.4436 | 100 | 7 | 180 | 0.04 | 0.01 | 0.25 | 25 | 0 | FREE |  | 205.3846
CaBLC-T800 | rice_straw | treated | 800 | 5 | 120 | 9.36 | 0.74 | 33.7 |  |  | 31 | [5 empty] | 28.9 | 0.107 | 16.6 | 725.5639 | 100 | 7 | 180 | 0.04 | 0.01 | 0.25 | 25 | 0 | FREE |  | 206.1538
CaBLC-T800 | rice_straw | treated | 800 | 5 | 120 | 9.36 | 0.74 | 33.7 |  |  | 31 | [5 empty] | 28.9 | 0.107 | 16.6 | 1439.85 | 100 | 7 | 180 | 0.04 | 0.01 | 0.25 | 25 | 0 | FREE |  | 206.1538
CaBLC-T800 | rice_straw | treated | 800 | 5 | 120 | 9.36 | 0.74 | 33.7 |  |  | 31 | [5 empty] | 28.9 | 0.107 | 16.6 | 2157.895 | 100 | 7 | 180 | 0.04 | 0.01 | 0.25 | 25 | 0 | FREE |  | 206.5385
CaBLC-T800 | rice_straw | treated | 800 | 5 | 120 | 9.36 | 0.74 | 33.7 |  |  | 31 | [5 empty] | 28.9 | 0.107 | 16.6 | 2879.699 | 100 | 7 | 180 | 0.04 | 0.01 | 0.25 | 25 | 0 | FREE |  | 206.9231
CaBLC-T600 | rice_straw | treated | 600 | 5 | 120 | 20.7 | 0.807 | 27.1 |  |  | 18.8 | [5 empty] | 9.87 | 0.0198 | 25.3 | 1440 | 0 | 7 | 180 | 0.04 | 0.01 | 0.25 | 25 | 0 | FREE |  | 0
CaBLC-T600 | rice_straw | treated | 600 | 5 | 120 | 20.7 | 0.807 | 27.1 |  |  | 18.8 | [5 empty] | 9.87 | 0.0198 | 25.3 | 1440 | 0.2 | 7 | 180 | 0.04 | 0.01 | 0.25 | 25 | 0 | FREE |  | 18.46154
CaBLC-T600 | rice_straw | treated | 600 | 5 | 120 | 20.7 | 0.807 | 27.1 |  |  | 18.8 | [5 empty] | 9.87 | 0.0198 | 25.3 | 1440 | 0.3 | 7 | 180 | 0.04 | 0.01 | 0.25 | 25 | 0 | FREE |  | 38.46154
CaBLC-T600 | rice_straw | treated | 600 | 5 | 120 | 20.7 | 0.807 | 27.1 |  |  | 18.8 | [5 empty] | 9.87 | 0.0198 | 25.3 | 1440 | 2.379808 | 7 | 180 | 0.04 | 0.01 | 0.25 | 25 | 0 | FREE |  | 88.84615
CaBLC-T600 | rice_straw | treated | 600 | 5 | 120 | 20.7 | 0.807 | 27.1 |  |  | 18.8 | [5 empty] | 9.87 | 0.0198 | 25.3 | 1440 | 27.47596 | 7 | 180 | 0.04 | 0.01 | 0.25 | 25 | 0 | FREE |  | 88.46154
CaBLC-T600 | rice_straw | treated | 600 | 5 | 120 | 20.7 | 0.807 | 27.1 |  |  | 18.8 | [5 empty] | 9.87 | 0.0198 | 25.3 | 1440 | 51.05769 | 7 | 180 | 0.04 | 0.01 | 0.25 | 25 | 0 | FREE |  | 95
CaBLC-T600 | rice_straw | treated | 600 | 5 | 120 | 20.7 | 0.807 | 27.1 |  |  | 18.8 | [5 empty] | 9.87 | 0.0198 | 25.3 | 1440 | 74.85577 | 7 | 180 | 0.04 | 0.01 | 0.25 | 25 | 0 | FREE |  | 99.61538
CaBLC-T600 | rice_straw | treated | 600 | 5 | 120 | 20.7 | 0.807 | 27.1 |  |  | 18.8 | [5 empty] | 9.87 | 0.0198 | 25.3 | 1440 | 123.9663 | 7 | 180 | 0.04 | 0.01 | 0.25 | 25 | 0 | FREE |  | 101.1538
CaBLC-T600 | rice_straw | treated | 600 | 5 | 120 | 20.7 | 0.807 | 27.1 |  |  | 18.8 | [5 empty] | 9.87 | 0.0198 | 25.3 | 1440 | 174.8077 | 7 | 180 | 0.04 | 0.01 | 0.25 | 25 | 0 | FREE |  | 100.7692
CaBLC-T700 | rice_straw | treated | 700 | 5 | 120 | 11.3 | 1.73 | 29.3 |  |  | 25.9 | [5 empty] | 16.1 | 0.0329 | 29.7 | 1440 | 0 | 7 | 180 | 0.04 | 0.01 | 0.25 | 25 | 0 | FREE |  | 0
CaBLC-T700 | rice_straw | treated | 700 | 5 | 120 | 11.3 | 1.73 | 29.3 |  |  | 25.9 | [5 empty] | 16.1 | 0.0329 | 29.7 | 1440 | 0.2 | 7 | 180 | 0.04 | 0.01 | 0.25 | 25 | 0 | FREE |  | 18.07692
CaBLC-T700 | rice_straw | treated | 700 | 5 | 120 | 11.3 | 1.73 | 29.3 |  |  | 25.9 | [5 empty] | 16.1 | 0.0329 | 29.7 | 1440 | 0.3 | 7 | 180 | 0.04 | 0.01 | 0.25 | 25 | 0 | FREE |  | 38.07692
CaBLC-T700 | rice_straw | treated | 700 | 5 | 120 | 11.3 | 1.73 | 29.3 |  |  | 25.9 | [5 empty] | 16.1 | 0.0329 | 29.7 | 1440 | 0.6490385 | 7 | 180 | 0.04 | 0.01 | 0.25 | 25 | 0 | FREE |  | 97.30769
CaBLC-T700 | rice_straw | treated | 700 | 5 | 120 | 11.3 | 1.73 | 29.3 |  |  | 25.9 | [5 empty] | 16.1 | 0.0329 | 29.7 | 1440 | 10.16827 | 7 | 180 | 0.04 | 0.01 | 0.25 | 25 | 0 | FREE |  | 158.4615
CaBLC-T700 | rice_straw | treated | 700 | 5 | 120 | 11.3 | 1.73 | 29.3 |  |  | 25.9 | [5 empty] | 16.1 | 0.0329 | 29.7 | 1440 | 34.18269 | 7 | 180 | 0.04 | 0.01 | 0.25 | 25 | 0 | FREE |  | 162.3077
CaBLC-T700 | rice_straw | treated | 700 | 5 | 120 | 11.3 | 1.73 | 29.3 |  |  | 25.9 | [5 empty] | 16.1 | 0.0329 | 29.7 | 1440 | 58.41346 | 7 | 180 | 0.04 | 0.01 | 0.25 | 25 | 0 | FREE |  | 163.8462
CaBLC-T700 | rice_straw | treated | 700 | 5 | 120 | 11.3 | 1.73 | 29.3 |  |  | 25.9 | [5 empty] | 16.1 | 0.0329 | 29.7 | 1440 | 108.1731 | 7 | 180 | 0.04 | 0.01 | 0.25 | 25 | 0 | FREE |  | 165.7692
CaBLC-T700 | rice_straw | treated | 700 | 5 | 120 | 11.3 | 1.73 | 29.3 |  |  | 25.9 | [5 empty] | 16.1 | 0.0329 | 29.7 | 1440 | 158.149 | 7 | 180 | 0.04 | 0.01 | 0.25 | 25 | 0 | FREE |  | 167.3077
CaBLC-T800 | rice_straw | treated | 800 | 5 | 120 | 9.36 | 0.74 | 33.7 |  |  | 31 | [5 empty] | 28.9 | 0.107 | 16.6 | 1440 | 0 | 7 | 180 | 0.04 | 0.01 | 0.25 | 25 | 0 | FREE |  | 0
CaBLC-T800 | rice_straw | treated | 800 | 5 | 120 | 9.36 | 0.74 | 33.7 |  |  | 31 | [5 empty] | 28.9 | 0.107 | 16.6 | 1440 | 0.2 | 7 | 180 | 0.04 | 0.01 | 0.25 | 25 | 0 | FREE |  | 18.07692
CaBLC-T800 | rice_straw | treated | 800 | 5 | 120 | 9.36 | 0.74 | 33.7 |  |  | 31 | [5 empty] | 28.9 | 0.107 | 16.6 | 1440 | 0.3 | 7 | 180 | 0.04 | 0.01 | 0.25 | 25 | 0 | FREE |  | 38.07692
CaBLC-T800 | rice_straw | treated | 800 | 5 | 120 | 9.36 | 0.74 | 33.7 |  |  | 31 | [5 empty] | 28.9 | 0.107 | 16.6 | 1440 | 0.6490385 | 7 | 180 | 0.04 | 0.01 | 0.25 | 25 | 0 | FREE |  | 96.92308
CaBLC-T800 | rice_straw | treated | 800 | 5 | 120 | 9.36 | 0.74 | 33.7 |  |  | 31 | [5 empty] | 28.9 | 0.107 | 16.6 | 1440 | 5.841346 | 7 | 180 | 0.04 | 0.01 | 0.25 | 25 | 0 | FREE |  | 175.3846
CaBLC-T800 | rice_straw | treated | 800 | 5 | 120 | 9.36 | 0.74 | 33.7 |  |  | 31 | [5 empty] | 28.9 | 0.107 | 16.6 | 1440 | 28.99038 | 7 | 180 | 0.04 | 0.01 | 0.25 | 25 | 0 | FREE |  | 181.9231
CaBLC-T800 | rice_straw | treated | 800 | 5 | 120 | 9.36 | 0.74 | 33.7 |  |  | 31 | [5 empty] | 28.9 | 0.107 | 16.6 | 1440 | 50.625 | 7 | 180 | 0.04 | 0.01 | 0.25 | 25 | 0 | FREE |  | 195.7692
CaBLC-T800 | rice_straw | treated | 800 | 5 | 120 | 9.36 | 0.74 | 33.7 |  |  | 31 | [5 empty] | 28.9 | 0.107 | 16.6 | 1440 | 99.51923 | 7 | 180 | 0.04 | 0.01 | 0.25 | 25 | 0 | FREE |  | 200.7692
CaBLC-T800 | rice_straw | treated | 800 | 5 | 120 | 9.36 | 0.74 | 33.7 |  |  | 31 | [5 empty] | 28.9 | 0.107 | 16.6 | 1440 | 150.1442 | 7 | 180 | 0.04 | 0.01 | 0.25 | 25 | 0 | FREE |  | 199.6154
CaBLC-T800 | rice_straw | treated | 800 | 5 | 120 | 9.36 | 0.74 | 33.7 |  |  | 31 | [5 empty] | 28.9 | 0.107 | 16.6 | 1440 | 100 | 1 | 180 | 0.04 | 0.01 | 0.25 | 25 | 0 | FREE |  | 106.8581
CaBLC-T800 | rice_straw | treated | 800 | 5 | 120 | 9.36 | 0.74 | 33.7 |  |  | 31 | [5 empty] | 28.9 | 0.107 | 16.6 | 1440 | 100 | 3 | 180 | 0.04 | 0.01 | 0.25 | 25 | 0 | FREE |  | 136.7624
CaBLC-T800 | rice_straw | treated | 800 | 5 | 120 | 9.36 | 0.74 | 33.7 |  |  | 31 | [5 empty] | 28.9 | 0.107 | 16.6 | 1440 | 100 | 5 | 180 | 0.04 | 0.01 | 0.25 | 25 | 0 | FREE |  | 185.8054
CaBLC-T800 | rice_straw | treated | 800 | 5 | 120 | 9.36 | 0.74 | 33.7 |  |  | 31 | [5 empty] | 28.9 | 0.107 | 16.6 | 1440 | 100 | 7 | 180 | 0.04 | 0.01 | 0.25 | 25 | 0 | FREE |  | 191.3876
CaBLC-T800 | rice_straw | treated | 800 | 5 | 120 | 9.36 | 0.74 | 33.7 |  |  | 31 | [5 empty] | 28.9 | 0.107 | 16.6 | 1440 | 100 | 9 | 180 | 0.04 | 0.01 | 0.25 | 25 | 0 | FREE |  | 194.5774
CaBLC-T800 | rice_straw | treated | 800 | 5 | 120 | 9.36 | 0.74 | 33.7 |  |  | 31 | [5 empty] | 28.9 | 0.107 | 16.6 | 1440 | 100 | 11 | 180 | 0.04 | 0.01 | 0.25 | 25 | 0 | FREE |  | 195.7735
CaBLC-T800 | rice_straw | treated | 800 | 5 | 120 | 9.36 | 0.74 | 33.7 |  |  | 31 | [5 empty] | 28.9 | 0.107 | 16.6 | 1440 | 100 | 13 | 180 | 0.04 | 0.01 | 0.25 | 25 | 0 | FREE |  | 194.5774
CaBLC-T800 | rice_straw | treated | 800 | 5 | 120 | 9.36 | 0.74 | 33.7 |  |  | 31 | [5 empty] | 28.9 | 0.107 | 16.6 | 1440 | 100 | 7 | 180 | 0.04 | 0.01 | 0.25 | 25 | 0 | FREE |  | 383.1579
CaBLC-T800 | rice_straw | treated | 800 | 5 | 120 | 9.36 | 0.74 | 33.7 |  |  | 31 | [5 empty] | 28.9 | 0.107 | 16.6 | 1440 | 100 | 7 | 180 | 0.04 | 0.01 | 0.25 | 25 | 10 | Cl- |  | 374.7368
CaBLC-T800 | rice_straw | treated | 800 | 5 | 120 | 9.36 | 0.74 | 33.7 |  |  | 31 | [5 empty] | 28.9 | 0.107 | 16.6 | 1440 | 100 | 7 | 180 | 0.04 | 0.01 | 0.25 | 25 | 100 | Cl- |  | 372.9323
CaBLC-T800 | rice_straw | treated | 800 | 5 | 120 | 9.36 | 0.74 | 33.7 |  |  | 31 | [5 empty] | 28.9 | 0.107 | 16.6 | 1440 | 100 | 7 | 180 | 0.04 | 0.01 | 0.25 | 25 | 0 | NO3- |  | 381.9549
CaBLC-T800 | rice_straw | treated | 800 | 5 | 120 | 9.36 | 0.74 | 33.7 |  |  | 31 | [5 empty] | 28.9 | 0.107 | 16.6 | 1440 | 100 | 7 | 180 | 0.04 | 0.01 | 0.25 | 25 | 10 | NO3- |  | 367.5188
CaBLC-T800 | rice_straw | treated | 800 | 5 | 120 | 9.36 | 0.74 | 33.7 |  |  | 31 | [5 empty] | 28.9 | 0.107 | 16.6 | 1440 | 100 | 7 | 180 | 0.04 | 0.01 | 0.25 | 25 | 100 | NO3- |  | 354.8872
CaBLC-T800 | rice_straw | treated | 800 | 5 | 120 | 9.36 | 0.74 | 33.7 |  |  | 31 | [5 empty] | 28.9 | 0.107 | 16.6 | 1440 | 100 | 7 | 180 | 0.04 | 0.01 | 0.25 | 25 | 0 | SO4 2- |  | 381.9549
CaBLC-T800 | rice_straw | treated | 800 | 5 | 120 | 9.36 | 0.74 | 33.7 |  |  | 31 | [5 empty] | 28.9 | 0.107 | 16.6 | 1440 | 100 | 7 | 180 | 0.04 | 0.01 | 0.25 | 25 | 10 | SO4 2- |  | 369.9248
CaBLC-T800 | rice_straw | treated | 800 | 5 | 120 | 9.36 | 0.74 | 33.7 |  |  | 31 | [5 empty] | 28.9 | 0.107 | 16.6 | 1440 | 100 | 7 | 180 | 0.04 | 0.01 | 0.25 | 25 | 100 | SO4 2- |  | 367.5188
CaBLC-T800 | rice_straw | treated | 800 | 5 | 120 | 9.36 | 0.74 | 33.7 |  |  | 31 | [5 empty] | 28.9 | 0.107 | 16.6 | 1440 | 100 | 7 | 180 | 0.04 | 0.01 | 0.25 | 25 | 0 | HCO3- |  | 381.3534
CaBLC-T800 | rice_straw | treated | 800 | 5 | 120 | 9.36 | 0.74 | 33.7 |  |  | 31 | [5 empty] | 28.9 | 0.107 | 16.6 | 1440 | 100 | 7 | 180 | 0.04 | 0.01 | 0.25 | 25 | 10 | HCO3- |  | 333.2331
CaBLC-T800 | rice_straw | treated | 800 | 5 | 120 | 9.36 | 0.74 | 33.7 |  |  | 31 | [5 empty] | 28.9 | 0.107 | 16.6 | 1440 | 100 | 7 | 180 | 0.04 | 0.01 | 0.25 | 25 | 100 | HCO3- |  | 264.6617
CaBLC-T800 | rice_straw | treated | 800 | 5 | 120 | 9.36 | 0.74 | 33.7 |  |  | 31 | [5 empty] | 28.9 | 0.107 | 16.6 | 1440 | 3.78 | 7 | 180 | 0.04 | 0.01 | 0 | 25 | 0 | FREE |  | 4.269051
CaBLC-T800 | rice_straw | treated | 800 | 5 | 120 | 9.36 | 0.74 | 33.7 |  |  | 31 | [5 empty] | 28.9 | 0.107 | 16.6 | 1440 | 3.78 | 7 | 180 | 0.04 | 0.01 | 0.05 | 25 | 0 | FREE |  | 3.125972
CaBLC-T800 | rice_straw | treated | 800 | 5 | 120 | 9.36 | 0.74 | 33.7 |  |  | 31 | [5 empty] | 28.9 | 0.107 | 16.6 | 1440 | 3.78 | 7 | 180 | 0.04 | 0.01 | 0.1 | 25 | 0 | FREE |  | 0.4821151
CaBLC-T800 | rice_straw | treated | 800 | 5 | 120 | 9.36 | 0.74 | 33.7 |  |  | 31 | [5 empty] | 28.9 | 0.107 | 16.6 | 1440 | 3.78 | 7 | 180 | 0.04 | 0.01 | 0.2 | 25 | 0 | FREE |  | 0.1166407
Ca-BC | Oyster shell | treated | 1000 | 5 | 60 | 66.83 |  | 21.54 |  |  | 11.63 |  |  | 0.3223103 |  |  | 3.525 | 0.006084 | 10.6364 | 1440 | 150 | 7 | 180 | 0.1 | 0.05 |  | 25 | 0 | FREE | 0.1 | 10.15625 |  |  | https://doi.org/10.3390/ijerph19127227 | Feng et al 2022 | International Journal of Environmental Research and Public Health
Ca-BC | Oyster shell | treated | 1000 | 5 | 60 | 66.83 |  | 21.54 |  |  | 11.63 |  |  | 0.3223103 |  |  | 6.5792 | 0.033904 | 25.0623 | 1440 | 150 | 7 | 180 | 0.1 | 0.05 |  | 25 | 0 | FREE | 0.2 | 14.58334
Ca-BC | Oyster shell | treated | 1000 | 5 | 60 | 66.83 |  | 21.54 |  |  | 11.63 |  |  | 0.3223103 |  |  | 6.5792 | 0.033904 | 25.0623 | 1440 | 150 | 7 | 180 | 0.1 | 0.05 |  | 25 | 0 | FREE | 0.3 | 25.2604
Ca-BC | Oyster shell | treated | 1000 | 5 | 60 | 66.83 |  | 21.54 |  |  | 11.63 |  |  | 0.3223103 |  |  | 6.5792 | 0.033904 | 25.0623 | 1440 | 150 | 7 | 180 | 0.1 | 0.05 |  | 25 | 0 | FREE | 0.5982929 | 49.47916
Ca-BC | Oyster shell | treated | 1000 | 5 | 60 | 66.83 |  | 21.54 |  |  | 11.63 |  |  | 0.3223103 |  |  | 6.5792 | 0.033904 | 25.0623 | 1440 | 150 | 7 | 180 | 0.1 | 0.05 |  | 25 | 0 | FREE | 6.282058 | 68.75
Ca-BC | Oyster shell | treated | 1000 | 5 | 60 | 66.83 |  | 21.54 |  |  | 11.63 |  |  | 0.3223103 |  |  | 6.5792 | 0.033904 | 25.0623 | 1440 | 150 | 7 | 180 | 0.1 | 0.05 |  | 25 | 0 | FREE | 18.24787 | 81.51041
Ca-BC | Oyster shell | treated | 1000 | 5 | 60 | 66.83 |  | 21.54 |  |  | 11.63 |  |  | 0.3223103 |  |  | 6.5792 | 0.033904 | 25.0623 | 1440 | 150 | 7 | 180 | 0.1 | 0.05 |  | 25 | 0 | FREE | 61.92308 | 87.76042
Ca-BC | Oyster shell | treated | 1000 | 5 | 60 | 66.83 |  | 21.54 |  |  | 11.63 |  |  | 0.3223103 |  |  | 6.5792 | 0.033904 | 25.0623 | 1440 | 150 | 7 | 180 | 0.1 | 0.05 |  | 25 | 0 | FREE | 118.7607 | 83.07292
Ca-BC | Oyster shell | treated | 1000 | 5 | 60 | 66.83 |  | 21.54 |  |  | 11.63 |  |  | 0.3223103 |  |  | 6.5792 | 0.033904 | 25.0623 | 7.936687 | 150 | 7 | 180 | 0.1 | 0.05 |  | 25 | 0 | FREE |  | 27.61363
Ca-BC | Oyster shell | treated | 1000 | 5 | 60 | 66.83 |  | 21.54 |  |  | 11.63 |  |  | 0.3223103 |  |  | 6.5792 | 0.033904 | 25.0623 | 11.90488 | 150 | 7 | 180 | 0.1 | 0.05 |  | 25 | 0 | FREE |  | 46.02272
Ca-BC | Oyster shell | treated | 1000 | 5 | 60 | 66.83 |  | 21.54 |  |  | 11.63 |  |  | 0.3223103 |  |  | 6.5792 | 0.033904 | 25.0623 | 51.58741 | 150 | 7 | 180 | 0.1 | 0.05 |  | 25 | 0 | FREE |  | 59.14773
Ca-BC | Oyster shell | treated | 1000 | 5 | 60 | 66.83 |  | 21.54 |  |  | 11.63 |  |  | 0.3223103 |  |  | 6.5792 | 0.033904 | 25.0623 | 103.1748 | 150 | 7 | 180 | 0.1 | 0.05 |  | 25 | 0 | FREE |  | 73.80682
Ca-BC | Oyster shell | treated | 1000 | 5 | 60 | 66.83 |  | 21.54 |  |  | 11.63 |  |  | 0.3223103 |  |  | 6.5792 | 0.033904 | 25.0623 | 170.635 | 150 | 7 | 180 | 0.1 | 0.05 |  | 25 | 0 | FREE |  | 73.63636
Ca-BC | Oyster shell | treated | 1000 | 5 | 60 | 66.83 |  | 21.54 |  |  | 11.63 |  |  | 0.3223103 |  |  | 6.5792 | 0.033904 | 25.0623 | 234.127 | 150 | 7 | 180 | 0.1 | 0.05 |  | 25 | 0 | FREE |  | 80.9659
Ca-BC | Oyster shell | treated | 1000 | 5 | 60 | 66.83 |  | 21.54 |  |  | 11.63 |  |  | 0.3223103 |  |  | 6.5792 | 0.033904 | 25.0623 | 464.2858 | 150 | 7 | 180 | 0.1 | 0.05 |  | 25 | 0 | FREE |  | 84.20455
Ca-BC | Oyster shell | treated | 1000 | 5 | 60 | 66.83 |  | 21.54 |  |  | 11.63 |  |  | 0.3223103 |  |  | 6.5792 | 0.033904 | 25.0623 | 702.3809 | 150 | 7 | 180 | 0.1 | 0.05 |  | 25 | 0 | FREE |  | 86.07954
Ca-BC | Oyster shell | treated | 1000 | 5 | 60 | 66.83 |  | 21.54 |  |  | 11.63 |  |  | 0.3223103 |  |  | 6.5792 | 0.033904 | 25.0623 | 1440 | 150 | 7 | 180 | 0.1 | 0.05 |  | 25 | 0 | FREE |  | 87.78409
Ca-BC | Oyster shell | treated | 1000 | 5 | 60 | 66.83 |  | 21.54 |  |  | 11.63 |  |  | 0.3223103 |  |  | 6.5792 | 0.033904 | 25.0623 | 1440 | 150 | 3 | 180 | 0.1 | 0.05 |  | 25 | 0 | FREE | 54.66102 | 47.66949
Ca-BC | Oyster shell | treated | 1000 | 5 | 60 | 66.83 |  | 21.54 |  |  | 11.63 |  |  | 0.3223103 |  |  | 6.5792 | 0.033904 | 25.0623 | 1440 | 150 | 4 | 180 | 0.1 | 0.05 |  | 25 | 0 | FREE | 53.95481 | 48.0226
Ca-BC | Oyster shell | treated | 1000 | 5 | 60 | 66.83 |  | 21.54 |  |  | 11.63 |  |  | 0.3223103 |  |  | 6.5792 | 0.033904 | 25.0623 | 1440 | 150 | 5 | 180 | 0.1 | 0.05 |  | 25 | 0 | FREE | 53.95481 | 48.0226
Ca-BC | Oyster shell | treated | 1000 | 5 | 60 | 66.83 |  | 21.54 |  |  | 11.63 |  |  | 0.3223103 |  |  | 6.5792 | 0.033904 | 25.0623 | 1440 | 150 | 6 | 180 | 0.1 | 0.05 |  | 25 | 0 | FREE | 52.54237 | 48.72881
Ca-BC | Oyster shell | treated | 1000 | 5 | 60 | 66.83 |  | 21.54 |  |  | 11.63 |  |  | 0.3223103 |  |  | 6.5792 | 0.033904 | 25.0623 | 1440 | 150 | 7 | 180 | 0.1 | 0.05 |  | 25 | 0 | FREE | 60.66384 | 44.66808
Ca-BC | Oyster shell | treated | 1000 | 5 | 60 | 66.83 |  | 21.54 |  |  | 11.63 |  |  | 0.3223103 |  |  | 6.5792 | 0.033904 | 25.0623 | 1440 | 150 | 8 | 180 | 0.1 | 0.05 |  | 25 | 0 | FREE | 64.19491 | 42.90254
Ca-BC | Oyster shell | treated | 1000 | 5 | 60 | 66.83 |  | 21.54 |  |  | 11.63 |  |  | 0.3223103 |  |  | 6.5792 | 0.033904 | 25.0623 | 1440 | 150 | 9 | 180 | 0.1 | 0.05 |  | 25 | 0 | FREE | 72.31639 | 38.8418
Ca-BC | Oyster shell | treated | 1000 | 5 | 60 | 66.83 |  | 21.54 |  |  | 11.63 |  |  | 0.3223103 |  |  | 6.5792 | 0.033904 | 25.0623 | 1440 | 150 | 10 | 180 | 0.1 | 0.05 |  | 25 | 0 | FREE | 73.0226 | 38.4887
Ca-BC | Oyster shell | treated | 1000 | 5 | 60 | 66.83 |  | 21.54 |  |  | 11.63 |  |  | 0.3223103 |  |  | 6.5792 | 0.033904 | 25.0623 | 1440 | 150 | 11 | 180 | 0.1 | 0.05 |  | 25 | 0 | FREE | 67.01978 | 41.49011
Ca-BC | Oyster shell | treated | 1000 | 5 | 60 | 66.83 |  | 21.54 |  |  | 11.63 |  |  | 0.3223103 |  |  | 6.5792 | 0.033904 | 25.0623 | 1440 | 150 | 6 | 180 | 0.1 | 0.05 |  | 25 | 0 | FREE | 63.14985 | 31.57492 |  | fig3
Ca-BC | Oyster shell | treated | 1000 | 5 | 60 | 66.83 |  | 21.54 |  |  | 11.63 |  |  | 0.3223103 |  |  | 6.5792 | 0.033904 | 25.0623 | 1440 | 150 | 6 | 180 | 0.1 | 0.05 |  | 25 | 4.285714 | Cl- | 61.62079 | 30.8104
Ca-BC | Oyster shell | treated | 1000 | 5 | 60 | 66.83 |  | 21.54 |  |  | 11.63 |  |  | 0.3223103 |  |  | 6.5792 | 0.033904 | 25.0623 | 1440 | 150 | 6 | 180 | 0.1 | 0.05 |  | 25 | 2.419355 | NO3- | 64.06728 | 32.03364
Ca-BC | Oyster shell | treated | 1000 | 5 | 60 | 66.83 |  | 21.54 |  |  | 11.63 |  |  | 0.3223103 |  |  | 6.5792 | 0.033904 | 25.0623 | 1440 | 150 | 6 | 180 | 0.1 | 0.05 |  | 25 | 2.5 | CO3 2- | 74.77065 | 37.38532
Ca-BC | Oyster shell | treated | 1000 | 5 | 60 | 66.83 |  | 21.54 |  |  | 11.63 |  |  | 0.3223103 |  |  | 6.5792 | 0.033904 | 25.0623 | 1440 | 150 | 6 | 180 | 0.1 | 0.05 |  | 25 | 1.5625 | SO4 2- | 60.24465 | 30.12233
Ca-BC | Oyster shell | treated | 1000 | 5 | 60 | 66.83 |  | 21.54 |  |  | 11.63 |  |  | 0.3223103 |  |  | 6.5792 | 0.033904 | 25.0623 | 1440 | 150 | 6 | 180 | 0.1 | 0.1 |  | 25 | 0 | FREE | 57.34011 | 28.67006
Ca-BC | Oyster shell | treated | 1000 | 5 | 60 | 66.83 |  | 21.54 |  |  | 11.63 |  |  | 0.3223103 |  |  | 6.5792 | 0.033904 | 25.0623 | 1440 | 150 | 6 | 180 | 0.1 | 0.2 |  | 25 | 0 | FREE | 51.52616 | 25.76308
Ca-BC | Oyster shell | treated | 1000 | 5 | 60 | 66.83 |  | 21.54 |  |  | 11.63 |  |  | 0.3223103 |  |  | 6.5792 | 0.033904 | 25.0623 | 1440 | 150 | 6 | 180 | 0.1 | 0.5 |  | 25 | 0 | FREE | 45.34884 | 22.67442
Ca-BC | Oyster shell | treated | 1000 | 5 | 60 | 66.83 |  | 21.54 |  |  | 11.63 |  |  | 0.3223103 |  |  | 6.5792 | 0.033904 | 25.0623 | 1440 | 150 | 6 | 180 | 0.1 | 1 |  | 25 | 0 | FREE | 35.17442 | 17.58721
Ca-BC | Oyster shell | treated | 1000 | 5 | 60 | 66.83 |  | 21.54 |  |  | 11.63 |  |  | 0.3223103 |  |  | 6.5792 | 0.033904 | 25.0623 | 1440 | 150 | 6 | 180 | 0.1 | 2 |  | 25 | 0 | FREE | 36.26454 | 18.13227
Ca-BC | Oyster shell | treated | 1000 | 5 | 60 | 66.83 |  | 21.54 |  |  | 11.63 |  |  | 0.3223103 |  |  | 6.5792 | 0.033904 | 25.0623 | 1440 | 150 | 6 | 180 | 0.1 | 0.1 |  | 25 | 0 | FREE | 46.43895 | 23.21947
Ca-BC | Oyster shell | treated | 1000 | 5 | 60 | 66.83 |  | 21.54 |  |  | 11.63 |  |  | 0.3223103 |  |  | 6.5792 | 0.033904 | 25.0623 | 1440 | 150 | 6 | 180 | 0.1 | 0.2 |  | 25 | 0 | FREE | 44.62209 | 22.31104
Ca-BC | Oyster shell | treated | 1000 | 5 | 60 | 66.83 |  | 21.54 |  |  | 11.63 |  |  | 0.3223103 |  |  | 6.5792 | 0.033904 | 25.0623 | 1440 | 150 | 6 | 180 | 0.1 | 0.5 |  | 25 | 0 | FREE | 35.17442 | 17.58721
Ca-BC | Oyster shell | treated | 1000 | 5 | 60 | 66.83 |  | 21.54 |  |  | 11.63 |  |  | 0.3223103 |  |  | 6.5792 | 0.033904 | 25.0623 | 1440 | 150 | 6 | 180 | 0.1 | 1 |  | 25 | 0 | FREE | 27.90698 | 13.95349
Ca-BC | Oyster shell | treated | 1000 | 5 | 60 | 66.83 |  | 21.54 |  |  | 11.63 |  |  | 0.3223103 |  |  | 6.5792 | 0.033904 | 25.0623 | 1440 | 150 | 6 | 180 | 0.1 | 2 |  | 25 | 0 | FREE | 29.36048 | 14.68024
Ca-BC | Oyster shell | treated | 1000 | 5 | 60 | 66.83 |  | 21.54 |  |  | 11.63 |  |  | 0.3223103 |  |  | 6.5792 | 0.033904 | 25.0623 | 1440 | 150 | 6 | 180 | 0.1 | 0.01 |  | 25 | 0 | FREE | 149.751 | 74.87552
Ca-BC | Oyster shell | treated | 1000 | 5 | 60 | 66.83 |  | 21.54 |  |  | 11.63 |  |  | 0.3223103 |  |  | 6.5792 | 0.033904 | 25.0623 | 1440 | 150 | 6 | 180 | 0.1 | 0.02 |  | 25 | 0 | FREE | 149.6896 | 74.84479
Ca-BC | Oyster shell | treated | 1000 | 5 | 60 | 66.83 |  | 21.54 |  |  | 11.63 |  |  | 0.3223103 |  |  | 6.5792 | 0.033904 | 25.0623 | 1440 | 150 | 6 | 180 | 0.1 | 0.05 |  | 25 | 0 | FREE | 149.6635 | 74.83177
Ca-BC | Oyster shell | treated | 1000 | 5 | 60 | 66.83 |  | 21.54 |  |  | 11.63 |  |  | 0.3223103 |  |  | 6.5792 | 0.033904 | 25.0623 | 1440 | 150 | 6 | 180 | 0.1 | 0.07 |  | 25 | 0 | FREE | 149.65 | 74.825
Ca-BC | Oyster shell | treated | 1000 | 5 | 60 | 66.83 |  | 21.54 |  |  | 11.63 |  |  | 0.3223103 |  |  | 6.5792 | 0.033904 | 25.0623 | 1440 | 150 | 6 | 180 | 0.1 | 0.1 |  | 25 | 0 | FREE | 149.6385 | 74.81927
Ca-BC | Oyster shell | treated | 1000 | 5 | 60 | 66.83 |  | 21.54 |  |  | 11.63 |  |  | 0.3223103 |  |  | 6.5792 | 0.033904 | 25.0623 | 1440 | 150 | 6 | 180 | 0.1 | 0.01 |  | 25 | 0 | FREE | 149.6885 | 74.84427
Ca-BC | Oyster shell | treated | 1000 | 5 | 60 | 66.83 |  | 21.54 |  |  | 11.63 |  |  | 0.3223103 |  |  | 6.5792 | 0.033904 | 25.0623 | 1440 | 150 | 6 | 180 | 0.1 | 0.02 |  | 25 | 0 | FREE | 149.6646 | 74.83229
Ca-BC | Oyster shell | treated | 1000 | 5 | 60 | 66.83 |  | 21.54 |  |  | 11.63 |  |  | 0.3223103 |  |  | 6.5792 | 0.033904 | 25.0623 | 1440 | 150 | 6 | 180 | 0.1 | 0.05 |  | 25 | 0 | FREE | 149.6448 | 74.8224
Ca-BC | Oyster shell | treated | 1000 | 5 | 60 | 66.83 |  | 21.54 |  |  | 11.63 |  |  | 0.3223103 |  |  | 6.5792 | 0.033904 | 25.0623 | 1440 | 150 | 6 | 180 | 0.1 | 0.07 |  | 25 | 0 | FREE | 149.625 | 74.8125
MgO-B | Peanut shell | treated | 700 | 5 | 120 | 16.95 |  | 45.35 | [11 empty] | 1440 | 2.272736 | 3 | 180 | 0.5 | 0.025 | 0.5 | 25 | 0 | FREE |  | 184.5241 |  |  | https://doi.org/10.1016/j.chemosphere.2023.138320 | Liang et al., 2023 | Chemosphere
MgO-B | Peanut shell | treated | 700 | 5 | 120 | 16.95 |  | 45.35 | [11 empty] | 1440 | 5.681817 | 3 | 180 | 0.5 | 0.025 | 0.5 | 25 | 0 | FREE |  | 291.6671
MgO-B | Peanut shell | treated | 700 | 5 | 120 | 16.95 |  | 45.35 | [11 empty] | 1440 | 6.818163 | 3 | 180 | 0.5 | 0.025 | 0.5 | 25 | 0 | FREE |  | 380.9528
MgO-B | Peanut shell | treated | 700 | 5 | 120 | 16.95 |  | 45.35 | [11 empty] | 1440 | 10.22729 | 3 | 180 | 0.5 | 0.025 | 0.5 | 25 | 0 | FREE |  | 452.3811
MgO-B | Peanut shell | treated | 700 | 5 | 120 | 16.95 |  | 45.35 | [11 empty] | 1440 | 44.31819 | 3 | 180 | 0.5 | 0.025 | 0.5 | 25 | 0 | FREE |  | 690.4763
MgO-B | Peanut shell | treated | 700 | 5 | 120 | 16.95 |  | 45.35 | [11 empty] | 1440 | 51.13635 | 3 | 180 | 0.5 | 0.025 | 0.5 | 25 | 0 | FREE |  | 761.9049
MgO-B | Peanut shell | treated | 700 | 5 | 120 | 16.95 |  | 45.35 | [11 empty] | 1440 | 146.5909 | 3 | 180 | 0.5 | 0.025 | 0.5 | 25 | 0 | FREE |  | 880.9524
MgO-B | Peanut shell | treated | 700 | 5 | 120 | 16.95 |  | 45.35 | [11 empty] | 1440 | 231.8181 | 3 | 180 | 0.5 | 0.025 | 0.5 | 25 | 0 | FREE |  | 904.762
MgO-B | Peanut shell | treated | 700 | 5 | 120 | 16.95 |  | 45.35 | [11 empty] | 1440 | 13.39286 | 5 | 180 | 0.5 | 0.025 | 0.5 | 25 | 0 | FREE |  | 208.0925
MgO-B | Peanut shell | treated | 700 | 5 | 120 | 16.95 |  | 45.35 | [11 empty] | 1440 | 16.07139 | 5 | 180 | 0.5 | 0.025 | 0.5 | 25 | 0 | FREE |  | 381.5029
MgO-B | Peanut shell | treated | 700 | 5 | 120 | 16.95 |  | 45.35 | [11 empty] | 1440 | 16.07139 | 5 | 180 | 0.5 | 0.025 | 0.5 | 25 | 0 | FREE |  | 499.4218
MgO-B | Peanut shell | treated | 700 | 5 | 120 | 16.95 |  | 45.35 | [11 empty] | 1440 | 24.10718 | 5 | 180 | 0.5 | 0.025 | 0.5 | 25 | 0 | FREE |  | 582.6588
MgO-B | Peanut shell | treated | 700 | 5 | 120 | 16.95 |  | 45.35 | [11 empty] | 1440 | 42.8571 | 5 | 180 | 0.5 | 0.025 | 0.5 | 25 | 0 | FREE |  | 735.26
MgO-B | Peanut shell | treated | 700 | 5 | 120 | 16.95 |  | 45.35 | [11 empty] | 1440 | 72.32134 | 5 | 180 | 0.5 | 0.025 | 0.5 | 25 | 0 | FREE |  | 832.37
MgO-B | Peanut shell | treated | 700 | 5 | 120 | 16.95 |  | 45.35 | [11 empty] | 1440 | 123.2142 | 5 | 180 | 0.5 | 0.025 | 0.5 | 25 | 0 | FREE |  | 943.3525
MgO-B | Peanut shell | treated | 700 | 5 | 120 | 16.95 |  | 45.35 | [11 empty] | 1440 | 182.1429 | 5 | 180 | 0.5 | 0.025 | 0.5 | 25 | 0 | FREE |  | 984.9709
MgO-B | Peanut shell | treated | 700 | 5 | 120 | 16.95 |  | 45.35 | [11 empty] | 1440 | 262.5001 | 5 | 180 | 0.5 | 0.025 | 0.5 | 25 | 0 | FREE |  | 1040.462
MgO-B | Peanut shell | treated | 700 | 5 | 120 | 16.95 |  | 45.35 | [11 empty] | 1440 | 503.5715 | 5 | 180 | 0.5 | 0.025 | 0.5 | 25 | 0 | FREE |  | 1082.081
MgO-B | Peanut shell | treated | 700 | 5 | 120 | 16.95 |  | 45.35 | [11 empty] | 1440 | 557.1429 | 5 | 180 | 0.5 | 0.025 | 0.5 | 25 | 0 | FREE |  | 1144.509
MgO-B | Peanut shell | treated | 700 | 5 | 120 | 16.95 |  | 45.35 | [11 empty] | 1440 | 33.33332 | 7 | 180 | 0.5 | 0.025 | 0.5 | 25 | 0 | FREE |  | 314.4507
MgO-B | Peanut shell | treated | 700 | 5 | 120 | 16.95 |  | 45.35 | [11 empty] | 1440 | 46.66645 | 7 | 180 | 0.5 | 0.025 | 0.5 | 25 | 0 | FREE |  | 462.4278
MgO-B | Peanut shell | treated | 700 | 5 | 120 | 16.95 |  | 45.35 | [11 empty] | 1440 | 66.66664 | 7 | 180 | 0.5 | 0.025 | 0.5 | 25 | 0 | FREE |  | 656.6473
MgO-B | Peanut shell | treated | 700 | 5 | 120 | 16.95 |  | 45.35 | [11 empty] | 1440 | 93.3334 | 7 | 180 | 0.5 | 0.025 | 0.5 | 25 | 0 | FREE |  | 813.8728
MgO-B | Peanut shell | treated | 700 | 5 | 120 | 16.95 |  | 45.35 | [11 empty] | 1440 | 120.0002 | 7 | 180 | 0.5 | 0.025 | 0.5 | 25 | 0 | FREE |  | 915.6068
MgO-B | Peanut shell | treated | 700 | 5 | 120 | 16.95 |  | 45.35 | [11 empty] | 1440 | 206.6665 | 7 | 180 | 0.5 | 0.025 | 0.5 | 25 | 0 | FREE |  | 1091.329
MgO-B | Peanut shell | treated | 700 | 5 | 120 | 16.95 |  | 45.35 | [11 empty] | 1440 | 413.333 | 7 | 180 | 0.5 | 0.025 | 0.5 | 25 | 0 | FREE |  | 1285.549
MgO-B | Peanut shell | treated | 700 | 5 | 120 | 16.95 |  | 45.35 | [11 empty] | 1440 | 780 | 7 | 180 | 0.5 | 0.025 | 0.5 | 25 | 0 | FREE |  | 1461.272
MgO-B | Peanut shell | treated | 700 | 5 | 120 | 16.95 |  | 45.35 | [11 empty] | 1440 | 1019.999 | 7 | 180 | 0.5 | 0.025 | 0.5 | 25 | 0 | FREE |  | 1535.26
MgO-B | Peanut shell | treated | 700 | 5 | 120 | 16.95 |  | 45.35 | [11 empty] | 1440 | 1393.333 | 7 | 180 | 0.5 | 0.025 | 0.5 | 25 | 0 | FREE |  | 1535.26
MgO-B | Peanut shell | treated | 700 | 5 | 120 | 16.95 |  | 45.35 | [11 empty] | 1440 | 6.930587 | 9 | 180 | 0.5 | 0.025 | 0.5 | 25 | 0 | FREE |  | 160.7143
MgO-B | Peanut shell | treated | 700 | 5 | 120 | 16.95 |  | 45.35 | [11 empty] | 1440 | 6.930587 | 9 | 180 | 0.5 | 0.025 | 0.5 | 25 | 0 | FREE |  | 385.715
MgO-B | Peanut shell | treated | 700 | 5 | 120 | 16.95 |  | 45.35 | [11 empty] | 1440 | 41.58405 | 9 | 180 | 0.5 | 0.025 | 0.5 | 25 | 0 | FREE |  | 600.0008
MgO-B | Peanut shell | treated | 700 | 5 | 120 | 16.95 |  | 45.35 | [11 empty] | 1440 | 138.6139 | 9 | 180 | 0.5 | 0.025 | 0.5 | 25 | 0 | FREE |  | 1050.001
MgO-B | Peanut shell | treated | 700 | 5 | 120 | 16.95 |  | 45.35 | [11 empty] | 1440 | 284.1583 | 9 | 180 | 0.5 | 0.025 | 0.5 | 25 | 0 | FREE |  | 1382.144
MgO-B | Peanut shell | treated | 700 | 5 | 120 | 16.95 |  | 45.35 | [11 empty] | 1440 | 623.7621 | 9 | 180 | 0.5 | 0.025 | 0.5 | 25 | 0 | FREE |  | 1564.286
MgO-B | Peanut shell | treated | 700 | 5 | 120 | 16.95 |  | 45.35 | [11 empty] | 1440 | 880.198 | 9 | 180 | 0.5 | 0.025 | 0.5 | 25 | 0 | FREE |  | 1660.714
MgO-B | Peanut shell | treated | 700 | 5 | 120 | 16.95 |  | 45.35 | [11 empty] | 1440 | 1323.762 | 9 | 180 | 0.5 | 0.025 | 0.5 | 25 | 0 | FREE |  | 1692.858
MgO-B | Peanut shell | treated | 700 | 5 | 120 | 16.95 |  | 45.35 | [11 empty] | 1440 | 0 | 11 | 180 | 0.5 | 0.025 | 0.5 | 25 | 0 | FREE |  | 203.2257
MgO-B | Peanut shell | treated | 700 | 5 | 120 | 16.95 |  | 45.35 | [11 empty] | 1440 | 36.19909 | 11 | 180 | 0.5 | 0.025 | 0.5 | 25 | 0 | FREE |  | 319.3551
MgO-B | Peanut shell | treated | 700 | 5 | 120 | 16.95 |  | 45.35 | [11 empty] | 1440 | 43.43934 | 11 | 180 | 0.5 | 0.025 | 0.5 | 25 | 0 | FREE |  | 493.5482
MgO-B | Peanut shell | treated | 700 | 5 | 120 | 16.95 |  | 45.35 | [11 empty] | 1440 | 72.39817 | 11 | 180 | 0.5 | 0.025 | 0.5 | 25 | 0 | FREE |  | 706.4519
MgO-B | Peanut shell | treated | 700 | 5 | 120 | 16.95 |  | 45.35 | [11 empty] | 1440 | 115.8375 | 11 | 180 | 0.5 | 0.025 | 0.5 | 25 | 0 | FREE |  | 870.9677
MgO-B | Peanut shell | treated | 700 | 5 | 120 | 16.95 |  | 45.35 | [11 empty] | 1440 | 137.5566 | 11 | 180 | 0.5 | 0.025 | 0.5 | 25 | 0 | FREE |  | 987.0965
MgO-B | Peanut shell | treated | 700 | 5 | 120 | 16.95 |  | 45.35 | [11 empty] | 1440 | 398.1899 | 11 | 180 | 0.5 | 0.025 | 0.5 | 25 | 0 | FREE |  | 1258.065
MgO-B | Peanut shell | treated | 700 | 5 | 120 | 16.95 |  | 45.35 | [11 empty] | 1440 | 745.7014 | 11 | 180 | 0.5 | 0.025 | 0.5 | 25 | 0 | FREE |  | 1432.258
MgO-B | Peanut shell | treated | 700 | 5 | 120 | 16.95 |  | 45.35 | [11 empty] | 1440 | 955.6562 | 11 | 180 | 0.5 | 0.025 | 0.5 | 25 | 0 | FREE |  | 1470.967
MgO-B | Peanut shell | treated | 700 | 5 | 120 | 16.95 |  | 45.35 | [11 empty] | 1440 | 1404.525 | 11 | 180 | 0.5 | 0.025 | 0.5 | 25 | 0 | FREE |  | 1509.678
MgO-B | Peanut shell | treated | 700 | 5 | 120 | 16.95 |  | 45.35 | [11 empty] | 2.690542 |  |  | 180 | 0.5 | 0.025 | 0.5 | 25 | 0 | FREE |  | 259.0307
MgO-B | Peanut shell | treated | 700 | 5 | 120 | 16.95 |  | 45.35 | [11 empty] | 21.52464 |  |  | 180 | 0.5 | 0.025 | 0.5 | 25 | 0 | FREE |  | 367.4009
MgO-B | Peanut shell | treated | 700 | 5 | 120 | 16.95 |  | 45.35 | [11 empty] | 32.28691 |  |  | 180 | 0.5 | 0.025 | 0.5 | 25 | 0 | FREE |  | 451.9824
MgO-B | Peanut shell | treated | 700 | 5 | 120 | 16.95 |  | 45.35 | [11 empty] | 53.81166 |  |  | 180 | 0.5 | 0.025 | 0.5 | 25 | 0 | FREE |  | 486.3436
MgO-B | Peanut shell | treated | 700 | 5 | 120 | 16.95 |  | 45.35 | [11 empty] | 75.3363 |  |  | 180 | 0.5 | 0.025 | 0.5 | 25 | 0 | FREE |  | 523.348
MgO-B | Peanut shell | treated | 700 | 5 | 120 | 16.95 |  | 45.35 | [11 empty] | 115.6951 |  |  | 180 | 0.5 | 0.025 | 0.5 | 25 | 0 | FREE |  | 581.4978
MgO-B | Peanut shell | treated | 700 | 5 | 120 | 16.95 |  | 45.35 | [11 empty] | 244.8431 |  |  | 180 | 0.5 | 0.025 | 0.5 | 25 | 0 | FREE |  | 600
MgO-B | Peanut shell | treated | 700 | 5 | 120 | 16.95 |  | 45.35 | [11 empty] | 368.6099 |  |  | 180 | 0.5 | 0.025 | 0.5 | 25 | 0 | FREE |  | 626.4317
MgO-B | Peanut shell | treated | 700 | 5 | 120 | 16.95 |  | 45.35 | [11 empty] | 478.9238 |  |  | 180 | 0.5 | 0.025 | 0.5 | 25 | 0 | FREE |  | 637.0043
MgO-B | Peanut shell | treated | 700 | 5 | 120 | 16.95 |  | 45.35 | [11 empty] | 605.3811 |  |  | 180 | 0.5 | 0.025 | 0.5 | 25 | 0 | FREE |  | 637.0043
MgO-B | Peanut shell | treated | 700 | 5 | 120 | 16.95 |  | 45.35 | [11 empty] | 5.381084 |  |  | 180 | 0.5 | 0.025 | 1 | 25 | 0 | FREE |  | 232.599
MgO-B | Peanut shell | treated | 700 | 5 | 120 | 16.95 |  | 45.35 | [11 empty] | 34.97756 |  |  | 180 | 0.5 | 0.025 | 1 | 25 | 0 | FREE |  | 327.7533
MgO-B | Peanut shell | treated | 700 | 5 | 120 | 16.95 |  | 45.35 | [11 empty] | 61.88339 |  |  | 180 | 0.5 | 0.025 | 1 | 25 | 0 | FREE |  | 370.044
MgO-B | Peanut shell | treated | 700 | 5 | 120 | 16.95 |  | 45.35 | [11 empty] | 131.8385 |  |  | 180 | 0.5 | 0.025 | 1 | 25 | 0 | FREE |  | 377.9735
MgO-B | Peanut shell | treated | 700 | 5 | 120 | 16.95 |  | 45.35 | [11 empty] | 182.9596 |  |  | 180 | 0.5 | 0.025 | 1 | 25 | 0 | FREE |  | 385.9031
MgO-B | Peanut shell | treated | 700 | 5 | 120 | 16.95 |  | 45.35 | [11 empty] | 306.7264 |  |  | 180 | 0.5 | 0.025 | 1 | 25 | 0 | FREE |  | 385.9031
MgO-B | Peanut shell | treated | 700 | 5 | 120 | 16.95 |  | 45.35 | [11 empty] | 2.690542 |  |  | 180 | 0.5 | 0.025 | 2 | 25 | 0 | FREE |  | 163.8767
MgO-B | Peanut shell | treated | 700 | 5 | 120 | 16.95 |  | 45.35 | [11 empty] | 10.76227 |  |  | 180 | 0.5 | 0.025 | 2 | 25 | 0 | FREE |  | 192.9515
MgO-B | Peanut shell | treated | 700 | 5 | 120 | 16.95 |  | 45.35 | [11 empty] | 37.6681 |  |  | 180 | 0.5 | 0.025 | 2 | 25 | 0 | FREE |  | 206.1673
MgO-B | Peanut shell | treated | 700 | 5 | 120 | 16.95 |  | 45.35 | [11 empty] | 69.95512 |  |  | 180 | 0.5 | 0.025 | 2 | 25 | 0 | FREE |  | 219.3832
MgO-B | Peanut shell | treated | 700 | 5 | 120 | 16.95 |  | 45.35 | [11 empty] | 126.4573 |  |  | 180 | 0.5 | 0.025 | 2 | 25 | 0 | FREE |  | 222.0265
MgO-B | Peanut shell | treated | 700 | 5 | 120 | 16.95 |  | 45.35 | [11 empty] | 180.269 |  |  | 180 | 0.5 | 0.025 | 2 | 25 | 0 | FREE |  | 219.3832
Pb 300 | PMS | untreated | 300 | 10 | 60 | 35.27 |  |  |  |  | 6.84 | [5 empty] | 23.68 | 0.129 | 13.48 | 15.55552 | 20 | 7 | 150 | 0.02 | 0.02 | 0.02 | 25 | 0 | FREE |  | 2.71579 |  |  | http://dx.doi.org/10.1016/j.scitotenv.2022.155193 | Jie Yu et al 2022 | STOTEN
Pb 300 | PMS | untreated | 300 | 10 | 60 | 35.27 |  |  |  |  | 6.84 | [5 empty] | 23.68 | 0.129 | 13.48 | 57.03696 | 20 | 7 | 150 | 0.02 | 0.02 | 0.02 | 25 | 0 | FREE |  | 3.094737
Pb 300 | PMS | untreated | 300 | 10 | 60 | 35.27 |  |  |  |  | 6.84 | [5 empty] | 23.68 | 0.129 | 13.48 | 98.51841 | 20 | 7 | 150 | 0.02 | 0.02 | 0.02 | 25 | 0 | FREE |  | 4.421052
Pb 300 | PMS | untreated | 300 | 10 | 60 | 35.27 |  |  |  |  | 6.84 | [5 empty] | 23.68 | 0.129 | 13.48 | 160.7407 | 20 | 7 | 150 | 0.02 | 0.02 | 0.02 | 25 | 0 | FREE |  | 4.736841
Pb 300 | PMS | untreated | 300 | 10 | 60 | 35.27 |  |  |  |  | 6.84 | [5 empty] | 23.68 | 0.129 | 13.48 | 222.9629 | 20 | 7 | 150 | 0.02 | 0.02 | 0.02 | 25 | 0 | FREE |  | 4.736841
Pb 300 | PMS | untreated | 300 | 10 | 60 | 35.27 |  |  |  |  | 6.84 | [5 empty] | 23.68 | 0.129 | 13.48 | 331.8518 | 20 | 7 | 150 | 0.02 | 0.02 | 0.02 | 25 | 0 | FREE |  | 5.36842
Pb 300 | PMS | untreated | 300 | 10 | 60 | 35.27 |  |  |  |  | 6.84 | [5 empty] | 23.68 | 0.129 | 13.48 | 477.0369 | 20 | 7 | 150 | 0.02 | 0.02 | 0.02 | 25 | 0 | FREE |  | 5.36842
Pb 300 | PMS | untreated | 300 | 10 | 60 | 35.27 |  |  |  |  | 6.84 | [5 empty] | 23.68 | 0.129 | 13.48 | 720.7407 | 20 | 7 | 150 | 0.02 | 0.02 | 0.02 | 25 | 0 | FREE |  | 5.68421
Pb 300 | PMS | untreated | 300 | 10 | 60 | 35.27 |  |  |  |  | 6.84 | [5 empty] | 23.68 | 0.129 | 13.48 | 1431.111 | 20 | 7 | 150 | 0.02 | 0.02 | 0.02 | 25 | 0 | FREE |  | 6.852632
Pb 300 | PMS | untreated | 300 | 10 | 60 | 35.27 |  |  |  |  | 6.84 | [5 empty] | 23.68 | 0.129 | 13.48 | 2160 | 0.3348214 | 7 | 150 | 0.02 | 0.02 | 0.02 | 25 | 0 | FREE |  | 2.522796
Pb 300 | PMS | untreated | 300 | 10 | 60 | 35.27 |  |  |  |  | 6.84 | [5 empty] | 23.68 | 0.129 | 13.48 | 2160 | 2.209824 | 7 | 150 | 0.02 | 0.02 | 0.02 | 25 | 0 | FREE |  | 4.194528
Pb 300 | PMS | untreated | 300 | 10 | 60 | 35.27 |  |  |  |  | 6.84 | [5 empty] | 23.68 | 0.129 | 13.48 | 2160 | 3.816965 | 7 | 150 | 0.02 | 0.02 | 0.02 | 25 | 0 | FREE |  | 5.410334
Pb 300 | PMS | untreated | 300 | 10 | 60 | 35.27 |  |  |  |  | 6.84 | [5 empty] | 23.68 | 0.129 | 13.48 | 2160 | 7.165179 | 7 | 150 | 0.02 | 0.02 | 0.02 | 25 | 0 | FREE |  | 5.957447
Pb 300 | PMS | untreated | 300 | 10 | 60 | 35.27 |  |  |  |  | 6.84 | [5 empty] | 23.68 | 0.129 | 13.48 | 2160 | 9.776787 | 7 | 150 | 0.02 | 0.02 | 0.02 | 25 | 0 | FREE |  | 6.56535
Pb 300 | PMS | untreated | 300 | 10 | 60 | 35.27 |  |  |  |  | 6.84 | [5 empty] | 23.68 | 0.129 | 13.48 | 2160 | 12.45536 | 7 | 150 | 0.02 | 0.02 | 0.02 | 25 | 0 | FREE |  | 7.082066
Pb 300 | PMS | untreated | 300 | 10 | 60 | 35.27 |  |  |  |  | 6.84 | [5 empty] | 23.68 | 0.129 | 13.48 | 2160 | 17.20982 | 7 | 150 | 0.02 | 0.02 | 0.02 | 25 | 0 | FREE |  | 7.294832
Pb 300 | PMS | untreated | 300 | 10 | 60 | 35.27 |  |  |  |  | 6.84 | [5 empty] | 23.68 | 0.129 | 13.48 | 2160 | 20.625 | 7 | 150 | 0.02 | 0.02 | 0.02 | 25 | 0 | FREE |  | 7.234042
Pb 300 | PMS | untreated | 300 | 10 | 60 | 35.27 |  |  |  |  | 6.84 | [5 empty] | 23.68 | 0.129 | 13.48 | 2160 | 23.03572 | 7 | 150 | 0.02 | 0.02 | 0.02 | 25 | 0 | FREE |  | 7.477204
Pb 300 | PMS | untreated | 300 | 10 | 60 | 35.27 |  |  |  |  | 6.84 | [5 empty] | 23.68 | 0.129 | 13.48 | 2160 | 27.72322 | 7 | 150 | 0.02 | 0.02 | 0.02 | 25 | 0 | FREE |  | 7.325228
Pb 500 | PMS | untreated | 500 | 10 | 60 | 43 |  |  |  |  | 8.46 | [5 empty] | 27.72 | 0.133 | 10.69 | 129.6296 | 20 | 7 | 150 | 0.02 | 0.02 | 0.02 | 25 | 0 | FREE |  | 2.968421
Pb 500 | PMS | untreated | 500 | 10 | 60 | 43 |  |  |  |  | 8.46 | [5 empty] | 27.72 | 0.133 | 10.69 | 160.7407 | 20 | 7 | 150 | 0.02 | 0.02 | 0.02 | 25 | 0 | FREE |  | 3.663158
Pb 500 | PMS | untreated | 500 | 10 | 60 | 43 |  |  |  |  | 8.46 | [5 empty] | 27.72 | 0.133 | 10.69 | 233.3334 | 20 | 7 | 150 | 0.02 | 0.02 | 0.02 | 25 | 0 | FREE |  | 4.389474
Pb 500 | PMS | untreated | 500 | 10 | 60 | 43 |  |  |  |  | 8.46 | [5 empty] | 27.72 | 0.133 | 10.69 | 342.2222 | 20 | 7 | 150 | 0.02 | 0.02 | 0.02 | 25 | 0 | FREE |  | 4.863158
Pb 500 | PMS | untreated | 500 | 10 | 60 | 43 |  |  |  |  | 8.46 | [5 empty] | 27.72 | 0.133 | 10.69 | 477.0369 | 20 | 7 | 150 | 0.02 | 0.02 | 0.02 | 25 | 0 | FREE |  | 5.021053
Pb 500 | PMS | untreated | 500 | 10 | 60 | 43 |  |  |  |  | 8.46 | [5 empty] | 27.72 | 0.133 | 10.69 | 710.3705 | 20 | 7 | 150 | 0.02 | 0.02 | 0.02 | 25 | 0 | FREE |  | 5.336842
Pb 500 | PMS | untreated | 500 | 10 | 60 | 43 |  |  |  |  | 8.46 | [5 empty] | 27.72 | 0.133 | 10.69 | 938.5187 | 20 | 7 | 150 | 0.02 | 0.02 | 0.02 | 25 | 0 | FREE |  | 6.157895
Pb 500 | PMS | untreated | 500 | 10 | 60 | 43 |  |  |  |  | 8.46 | [5 empty] | 27.72 | 0.133 | 10.69 | 1187.407 | 20 | 7 | 150 | 0.02 | 0.02 | 0.02 | 25 | 0 | FREE |  | 6.31579
Pb 500 | PMS | untreated | 500 | 10 | 60 | 43 |  |  |  |  | 8.46 | [5 empty] | 27.72 | 0.133 | 10.69 | 1768.148 | 20 | 7 | 150 | 0.02 | 0.02 | 0.02 | 25 | 0 | FREE |  | 6.915789
Pb 500 | PMS | untreated | 500 | 10 | 60 | 43 |  |  |  |  | 8.46 | [5 empty] | 27.72 | 0.133 | 10.69 | 2160 | 20 | 7 | 150 | 0.02 | 0.02 | 0.02 | 25 | 0 | FREE |  | 6.947369
Pb 500 | PMS | untreated | 500 | 10 | 60 | 43 |  |  |  |  | 8.46 | [5 empty] | 27.72 | 0.133 | 10.69 | 2160 | 1.406252 | 7 | 150 | 0.02 | 0.02 | 0.02 | 25 | 0 | FREE |  | 1.702128
Pb 500 | PMS | untreated | 500 | 10 | 60 | 43 |  |  |  |  | 8.46 | [5 empty] | 27.72 | 0.133 | 10.69 | 2160 | 3.41518 | 7 | 150 | 0.02 | 0.02 | 0.02 | 25 | 0 | FREE |  | 2.948328
Pb 500 | PMS | untreated | 500 | 10 | 60 | 43 |  |  |  |  | 8.46 | [5 empty] | 27.72 | 0.133 | 10.69 | 2160 | 5.223216 | 7 | 150 | 0.02 | 0.02 | 0.02 | 25 | 0 | FREE |  | 4.468085
Pb 500 | PMS | untreated | 500 | 10 | 60 | 43 |  |  |  |  | 8.46 | [5 empty] | 27.72 | 0.133 | 10.69 | 2160 | 8.638394 | 7 | 150 | 0.02 | 0.02 | 0.02 | 25 | 0 | FREE |  | 4.954407
Pb 500 | PMS | untreated | 500 | 10 | 60 | 43 |  |  |  |  | 8.46 | [5 empty] | 27.72 | 0.133 | 10.69 | 2160 | 12.12054 | 7 | 150 | 0.02 | 0.02 | 0.02 | 25 | 0 | FREE |  | 5.349545
Pb 500 | PMS | untreated | 500 | 10 | 60 | 43 |  |  |  |  | 8.46 | [5 empty] | 27.72 | 0.133 | 10.69 | 2160 | 16.13839 | 7 | 150 | 0.02 | 0.02 | 0.02 | 25 | 0 | FREE |  | 5.653496
Pb 500 | PMS | untreated | 500 | 10 | 60 | 43 |  |  |  |  | 8.46 | [5 empty] | 27.72 | 0.133 | 10.69 | 2160 | 19.08482 | 7 | 150 | 0.02 | 0.02 | 0.02 | 25 | 0 | FREE |  | 6.231003
Pb 500 | PMS | untreated | 500 | 10 | 60 | 43 |  |  |  |  | 8.46 | [5 empty] | 27.72 | 0.133 | 10.69 | 2160 | 24.17411 | 7 | 150 | 0.02 | 0.02 | 0.02 | 25 | 0 | FREE |  | 6.170212
Pb 500 | PMS | untreated | 500 | 10 | 60 | 43 |  |  |  |  | 8.46 | [5 empty] | 27.72 | 0.133 | 10.69 | 2160 | 27.99107 | 7 | 150 | 0.02 | 0.02 | 0.02 | 25 | 0 | FREE |  | 6.079027
Pb 500 | PMS | untreated | 500 | 10 | 60 | 43 |  |  |  |  | 8.46 | [5 empty] | 27.72 | 0.133 | 10.69 | 2160 | 31.27232 | 7 | 150 | 0.02 | 0.02 | 0.02 | 25 | 0 | FREE |  | 6.018237
Pb700 | PMS | untreated | 700 | 10 | 60 | 42.24 |  |  |  |  | 9.6 | [5 empty] | 25.85 | 0.104 | 8.73 | 10.37021 | 20 | 7 | 150 | 0.02 | 0.02 | 0.02 | 25 | 0 | FREE |  | 1.326316
Pb700 | PMS | untreated | 700 | 10 | 60 | 42.24 |  |  |  |  | 9.6 | [5 empty] | 25.85 | 0.104 | 8.73 | 51.85186 | 20 | 7 | 150 | 0.02 | 0.02 | 0.02 | 25 | 0 | FREE |  | 2.052631
Pb700 | PMS | untreated | 700 | 10 | 60 | 42.24 |  |  |  |  | 9.6 | [5 empty] | 25.85 | 0.104 | 8.73 | 108.8888 | 20 | 7 | 150 | 0.02 | 0.02 | 0.02 | 25 | 0 | FREE |  | 2.147369
Pb700 | PMS | untreated | 700 | 10 | 60 | 42.24 |  |  |  |  | 9.6 | [5 empty] | 25.85 | 0.104 | 8.73 | 186.6666 | 20 | 7 | 150 | 0.02 | 0.02 | 0.02 | 25 | 0 | FREE |  | 2.336842
Pb700 | PMS | untreated | 700 | 10 | 60 | 42.24 |  |  |  |  | 9.6 | [5 empty] | 25.85 | 0.104 | 8.73 | 228.1481 | 20 | 7 | 150 | 0.02 | 0.02 | 0.02 | 25 | 0 | FREE |  | 2.557895
Pb700 | PMS | untreated | 700 | 10 | 60 | 42.24 |  |  |  |  | 9.6 | [5 empty] | 25.85 | 0.104 | 8.73 | 357.7777 | 20 | 7 | 150 | 0.02 | 0.02 | 0.02 | 25 | 0 | FREE |  | 2.589474
Pb700 | PMS | untreated | 700 | 10 | 60 | 42.24 |  |  |  |  | 9.6 | [5 empty] | 25.85 | 0.104 | 8.73 | 471.8518 | 20 | 7 | 150 | 0.02 | 0.02 | 0.02 | 25 | 0 | FREE |  | 3.063159
Pb700 | PMS | untreated | 700 | 10 | 60 | 42.24 |  |  |  |  | 9.6 | [5 empty] | 25.85 | 0.104 | 8.73 | 705.1854 | 20 | 7 | 150 | 0.02 | 0.02 | 0.02 | 25 | 0 | FREE |  | 3.821053
Pb700 | PMS | untreated | 700 | 10 | 60 | 42.24 |  |  |  |  | 9.6 | [5 empty] | 25.85 | 0.104 | 8.73 | 938.5187 | 20 | 7 | 150 | 0.02 | 0.02 | 0.02 | 25 | 0 | FREE |  | 4.105262
Pb700 | PMS | untreated | 700 | 10 | 60 | 42.24 |  |  |  |  | 9.6 | [5 empty] | 25.85 | 0.104 | 8.73 | 1202.963 | 20 | 7 | 150 | 0.02 | 0.02 | 0.02 | 25 | 0 | FREE |  | 4.357895
Pb700 | PMS | untreated | 700 | 10 | 60 | 42.24 |  |  |  |  | 9.6 | [5 empty] | 25.85 | 0.104 | 8.73 | 1436.296 | 20 | 7 | 150 | 0.02 | 0.02 | 0.02 | 25 | 0 | FREE |  | 4.705263
Pb700 | PMS | untreated | 700 | 10 | 60 | 42.24 |  |  |  |  | 9.6 | [5 empty] | 25.85 | 0.104 | 8.73 | 1788.889 | 20 | 7 | 150 | 0.02 | 0.02 | 0.02 | 25 | 0 | FREE |  | 5.084211
Pb700 | PMS | untreated | 700 | 10 | 60 | 42.24 |  |  |  |  | 9.6 | [5 empty] | 25.85 | 0.104 | 8.73 | 2160 | 20 | 7 | 150 | 0.02 | 0.02 | 0.02 | 25 | 0 | FREE |  | 5.052631
Pb700 | PMS | untreated | 700 | 10 | 60 | 42.24 |  |  |  |  | 9.6 | [5 empty] | 25.85 | 0.104 | 8.73 | 2160 | 0.6696429 | 7 | 150 | 0.02 | 0.02 | 0.02 | 25 | 0 | FREE |  | 1.246201
Pb700 | PMS | untreated | 700 | 10 | 60 | 42.24 |  |  |  |  | 9.6 | [5 empty] | 25.85 | 0.104 | 8.73 | 2160 | 2.879466 | 7 | 150 | 0.02 | 0.02 | 0.02 | 25 | 0 | FREE |  | 2.279635
Pb700 | PMS | untreated | 700 | 10 | 60 | 42.24 |  |  |  |  | 9.6 | [5 empty] | 25.85 | 0.104 | 8.73 | 2160 | 5.022322 | 7 | 150 | 0.02 | 0.02 | 0.02 | 25 | 0 | FREE |  | 2.948328
Pb700 | PMS | untreated | 700 | 10 | 60 | 42.24 |  |  |  |  | 9.6 | [5 empty] | 25.85 | 0.104 | 8.73 | 2160 | 7.834822 | 7 | 150 | 0.02 | 0.02 | 0.02 | 25 | 0 | FREE |  | 3.556231
Pb700 | PMS | untreated | 700 | 10 | 60 | 42.24 |  |  |  |  | 9.6 | [5 empty] | 25.85 | 0.104 | 8.73 | 2160 | 11.38393 | 7 | 150 | 0.02 | 0.02 | 0.02 | 25 | 0 | FREE |  | 3.768997
Pb700 | PMS | untreated | 700 | 10 | 60 | 42.24 |  |  |  |  | 9.6 | [5 empty] | 25.85 | 0.104 | 8.73 | 2160 | 13.99554 | 7 | 150 | 0.02 | 0.02 | 0.02 | 25 | 0 | FREE |  | 3.890577
Pb700 | PMS | untreated | 700 | 10 | 60 | 42.24 |  |  |  |  | 9.6 | [5 empty] | 25.85 | 0.104 | 8.73 | 2160 | 17.54464 | 7 | 150 | 0.02 | 0.02 | 0.02 | 25 | 0 | FREE |  | 4.164134
Pb700 | PMS | untreated | 700 | 10 | 60 | 42.24 |  |  |  |  | 9.6 | [5 empty] | 25.85 | 0.104 | 8.73 | 2160 | 21.5625 | 7 | 150 | 0.02 | 0.02 | 0.02 | 25 | 0 | FREE |  | 4.133739
Pb700 | PMS | untreated | 700 | 10 | 60 | 42.24 |  |  |  |  | 9.6 | [5 empty] | 25.85 | 0.104 | 8.73 | 2160 | 23.70536 | 7 | 150 | 0.02 | 0.02 | 0.02 | 25 | 0 | FREE |  | 4.133739
Pb700 | PMS | untreated | 700 | 10 | 60 | 42.24 |  |  |  |  | 9.6 | [5 empty] | 25.85 | 0.104 | 8.73 | 2160 | 29.12947 | 7 | 150 | 0.02 | 0.02 | 0.02 | 25 | 0 | FREE |  | 4.012158
Pb800 | PMS | untreated | 800 | 10 | 60 | 43.02 |  |  |  |  | 7.73 | [5 empty] | 42.01 | 0.144 | 7.23 | 46.66655 | 20 | 7 | 150 | 0.02 | 0.02 | 0.02 | 25 | 0 | FREE |  | 3.726316
Pb800 | PMS | untreated | 800 | 10 | 60 | 43.02 |  |  |  |  | 7.73 | [5 empty] | 42.01 | 0.144 | 7.23 | 114.0739 | 20 | 7 | 150 | 0.02 | 0.02 | 0.02 | 25 | 0 | FREE |  | 4.926316
Pb800 | PMS | untreated | 800 | 10 | 60 | 43.02 |  |  |  |  | 7.73 | [5 empty] | 42.01 | 0.144 | 7.23 | 165.9258 | 20 | 7 | 150 | 0.02 | 0.02 | 0.02 | 25 | 0 | FREE |  | 5.999999
Pb800 | PMS | untreated | 800 | 10 | 60 | 43.02 |  |  |  |  | 7.73 | [5 empty] | 42.01 | 0.144 | 7.23 | 238.5185 | 20 | 7 | 150 | 0.02 | 0.02 | 0.02 | 25 | 0 | FREE |  | 6.821053
Pb800 | PMS | untreated | 800 | 10 | 60 | 43.02 |  |  |  |  | 7.73 | [5 empty] | 42.01 | 0.144 | 7.23 | 357.7777 | 20 | 7 | 150 | 0.02 | 0.02 | 0.02 | 25 | 0 | FREE |  | 7.894737
Pb800 | PMS | untreated | 800 | 10 | 60 | 43.02 |  |  |  |  | 7.73 | [5 empty] | 42.01 | 0.144 | 7.23 | 487.4073 | 20 | 7 | 150 | 0.02 | 0.02 | 0.02 | 25 | 0 | FREE |  | 8.431579
Pb800 | PMS | untreated | 800 | 10 | 60 | 43.02 |  |  |  |  | 7.73 | [5 empty] | 42.01 | 0.144 | 7.23 | 720.7407 | 20 | 7 | 150 | 0.02 | 0.02 | 0.02 | 25 | 0 | FREE |  | 8.652631
Pb800 | PMS | untreated | 800 | 10 | 60 | 43.02 |  |  |  |  | 7.73 | [5 empty] | 42.01 | 0.144 | 7.23 | 964.4447 | 20 | 7 | 150 | 0.02 | 0.02 | 0.02 | 25 | 0 | FREE |  | 8.652631
Pb800 | PMS | untreated | 800 | 10 | 60 | 43.02 |  |  |  |  | 7.73 | [5 empty] | 42.01 | 0.144 | 7.23 | 1213.333 | 20 | 7 | 150 | 0.02 | 0.02 | 0.02 | 25 | 0 | FREE |  | 8.810526
Pb800 | PMS | untreated | 800 | 10 | 60 | 43.02 |  |  |  |  | 7.73 | [5 empty] | 42.01 | 0.144 | 7.23 | 1415.556 | 20 | 7 | 150 | 0.02 | 0.02 | 0.02 | 25 | 0 | FREE |  | 8.810526
Pb800 | PMS | untreated | 800 | 10 | 60 | 43.02 |  |  |  |  | 7.73 | [5 empty] | 42.01 | 0.144 | 7.23 | 1783.704 | 20 | 7 | 150 | 0.02 | 0.02 | 0.02 | 25 | 0 | FREE |  | 8.810526
Pb800 | PMS | untreated | 800 | 10 | 60 | 43.02 |  |  |  |  | 7.73 | [5 empty] | 42.01 | 0.144 | 7.23 | 2160 | 20 | 7 | 150 | 0.02 | 0.02 | 0.02 | 25 | 0 | FREE |  | 8.526316
Pb800 | PMS | untreated | 800 | 10 | 60 | 43.02 |  |  |  |  | 7.73 | [5 empty] | 42.01 | 0.144 | 7.23 | 2160 | 0.7366087 | 7 | 150 | 0.02 | 0.02 | 0.02 | 25 | 0 | FREE |  | 3.708207
Pb800 | PMS | untreated | 800 | 10 | 60 | 43.02 |  |  |  |  | 7.73 | [5 empty] | 42.01 | 0.144 | 7.23 | 2160 | 1.741073 | 7 | 150 | 0.02 | 0.02 | 0.02 | 25 | 0 | FREE |  | 7.294832
Pb800 | PMS | untreated | 800 | 10 | 60 | 43.02 |  |  |  |  | 7.73 | [5 empty] | 42.01 | 0.144 | 7.23 | 2160 | 3.482143 | 7 | 150 | 0.02 | 0.02 | 0.02 | 25 | 0 | FREE |  | 8.358662
Pb800 | PMS | untreated | 800 | 10 | 60 | 43.02 |  |  |  |  | 7.73 | [5 empty] | 42.01 | 0.144 | 7.23 | 2160 | 6.897324 | 7 | 150 | 0.02 | 0.02 | 0.02 | 25 | 0 | FREE |  | 9.574468
Pb800 | PMS | untreated | 800 | 10 | 60 | 43.02 |  |  |  |  | 7.73 | [5 empty] | 42.01 | 0.144 | 7.23 | 2160 | 10.44643 | 7 | 150 | 0.02 | 0.02 | 0.02 | 25 | 0 | FREE |  | 9.756839
Pb800 | PMS | untreated | 800 | 10 | 60 | 43.02 |  |  |  |  | 7.73 | [5 empty] | 42.01 | 0.144 | 7.23 | 2160 | 14.66518 | 7 | 150 | 0.02 | 0.02 | 0.02 | 25 | 0 | FREE |  | 9.848024
Pb800 | PMS | untreated | 800 | 10 | 60 | 43.02 |  |  |  |  | 7.73 | [5 empty] | 42.01 | 0.144 | 7.23 | 2160 | 18.88393 | 7 | 150 | 0.02 | 0.02 | 0.02 | 25 | 0 | FREE |  | 9.87842
Pb800 | PMS | untreated | 800 | 10 | 60 | 43.02 |  |  |  |  | 7.73 | [5 empty] | 42.01 | 0.144 | 7.23 | 2160 | 23.57143 | 7 | 150 | 0.02 | 0.02 | 0.02 | 25 | 0 | FREE |  | 9.726444
Pb800 | PMS | untreated | 800 | 10 | 60 | 43.02 |  |  |  |  | 7.73 | [5 empty] | 42.01 | 0.144 | 7.23 | 2160 | 27.79018 | 7 | 150 | 0.02 | 0.02 | 0.02 | 25 | 0 | FREE |  | 9.422493
Pb800 | PMS | untreated | 800 | 10 | 60 | 43.02 |  |  |  |  | 7.73 | [5 empty] | 42.01 | 0.144 | 7.23 | 2160 | 31.74108 | 7 | 150 | 0.02 | 0.02 | 0.02 | 25 | 0 | FREE |  | 9.240122
Pb800 | PMS | untreated | 800 | 10 | 60 | 43.02 |  |  |  |  | 7.73 | [5 empty] | 42.01 | 0.144 | 7.23 | 2160 | 20 | 3 | 150 | 0.02 | 0.02 | 0.02 | 25 | 0 | FREE |  | 6.24161
Pb800 | PMS | untreated | 800 | 10 | 60 | 43.02 |  |  |  |  | 7.73 | [5 empty] | 42.01 | 0.144 | 7.23 | 2160 | 20 | 5 | 150 | 0.02 | 0.02 | 0.02 | 25 | 0 | FREE |  | 6.644296
Pb800 | PMS | untreated | 800 | 10 | 60 | 43.02 |  |  |  |  | 7.73 | [5 empty] | 42.01 | 0.144 | 7.23 | 2160 | 20 | 7 | 150 | 0.02 | 0.02 | 0.02 | 25 | 0 | FREE |  | 10.31879
Pb800 | PMS | untreated | 800 | 10 | 60 | 43.02 |  |  |  |  | 7.73 | [5 empty] | 42.01 | 0.144 | 7.23 | 2160 | 20 | 9 | 150 | 0.02 | 0.02 | 0.02 | 25 | 0 | FREE |  | 15.95638
Pb800 | PMS | untreated | 800 | 10 | 60 | 43.02 |  |  |  |  | 7.73 | [5 empty] | 42.01 | 0.144 | 7.23 | 2160 | 20 | 11 | 150 | 0.02 | 0.02 | 0.02 | 25 | 0 | FREE |  | 17.41611
Pb800 | PMS | untreated | 800 | 10 | 60 | 43.02 |  |  |  |  | 7.73 | [5 empty] | 42.01 | 0.144 | 7.23 | 2160 | 20 | 7 | 150 | 0.02 | 0.02 | 0.02 | 25 | 0 | FREE |  | 10.28141
Pb800 | PMS | untreated | 800 | 10 | 60 | 43.02 |  |  |  |  | 7.73 | [5 empty] | 42.01 | 0.144 | 7.23 | 2160 | 20 | 7 | 150 | 0.02 | 0.02 | 0.02 | 25 | 1 | HC03 |  | 3.979901 |  | fig7
Pb800 | PMS | untreated | 800 | 10 | 60 | 43.02 |  |  |  |  | 7.73 | [5 empty] | 42.01 | 0.144 | 7.23 | 2160 | 20 | 7 | 150 | 0.02 | 0.02 | 0.02 | 25 | 3 | HC03 |  | 3.165828
Pb800 | PMS | untreated | 800 | 10 | 60 | 43.02 |  |  |  |  | 7.73 | [5 empty] | 42.01 | 0.144 | 7.23 | 2160 | 20 | 7 | 150 | 0.02 | 0.02 | 0.02 | 25 | 5 | HC03 |  | 2.804021
Pb800 | PMS | untreated | 800 | 10 | 60 | 43.02 |  |  |  |  | 7.73 | [5 empty] | 42.01 | 0.144 | 7.23 | 2160 | 20 | 7 | 150 | 0.02 | 0.02 | 0.02 | 25 | 7 | HC03 |  | 2.35176
Pb800 | PMS | untreated | 800 | 10 | 60 | 43.02 |  |  |  |  | 7.73 | [5 empty] | 42.01 | 0.144 | 7.23 | 2160 | 20 | 7 | 150 | 0.02 | 0.02 | 0.02 | 25 | 10 | HC03 |  | 2.291458
Pb800 | PMS | untreated | 800 | 10 | 60 | 43.02 |  |  |  |  | 7.73 | [5 empty] | 42.01 | 0.144 | 7.23 | 2160 | 20 | 7 | 150 | 0.02 | 0.02 | 0.02 | 25 | 0 | FREE |  | 10.42105
Pb800 | PMS | untreated | 800 | 10 | 60 | 43.02 |  |  |  |  | 7.73 | [5 empty] | 42.01 | 0.144 | 7.23 | 2160 | 20 | 7 | 150 | 0.02 | 0.02 | 0.02 | 25 | 10 | Cl- |  | 4.381578
Pb800 | PMS | untreated | 800 | 10 | 60 | 43.02 |  |  |  |  | 7.73 | [5 empty] | 42.01 | 0.144 | 7.23 | 2160 | 20 | 7 | 150 | 0.02 | 0.02 | 0.02 | 25 | 10 | NO3- |  | 4.203947
Pb800 | PMS | untreated | 800 | 10 | 60 | 43.02 |  |  |  |  | 7.73 | [5 empty] | 42.01 | 0.144 | 7.23 | 2160 | 20 | 7 | 150 | 0.02 | 0.02 | 0.02 | 25 | 10 | HCO3- |  | 2.348684
BCm-N-600 | Municipal Sludge | treated | 600 | 10 | 120 | 19.07 |  | 21.79 | 3.06 |  |  | 62.71 |  |  |  |  | 38.66 |  | 7.01 | 71.71297 | 50 | 7 | 150 | 0.03 | 0.03 |  | 25 | 0 | FREE |  | 10.29412 |  | fig2a | https://doi.org/10.1016/j.chemosphere.2021.132832 | Yang etl al., 2022 | Chemosphere
BCm-N-600 | Municipal Sludge | treated | 600 | 10 | 120 | 19.07 |  | 21.79 | 3.06 |  |  | 62.71 |  |  |  |  | 38.66 |  | 7.01 | 119.5219 | 50 | 7 | 150 | 0.03 | 0.03 |  | 25 | 0 | FREE |  | 13.48039 | [5 empty] | FIG S8 can be taken
BCm-N-600 | Municipal Sludge | treated | 600 | 10 | 120 | 19.07 |  | 21.79 | 3.06 |  |  | 62.71 |  |  |  |  | 38.66 |  | 7.01 | 250.9958 | 50 | 7 | 150 | 0.03 | 0.03 |  | 25 | 0 | FREE |  | 14.21568 | [5 empty] | figures data has been removed
BCm-N-600 | Municipal Sludge | treated | 600 | 10 | 120 | 19.07 |  | 21.79 | 3.06 |  |  | 62.71 |  |  |  |  | 38.66 |  | 7.01 | 478.0877 | 50 | 7 | 150 | 0.03 | 0.03 |  | 25 | 0 | FREE |  | 18.62745
BCm-N-600 | Municipal Sludge | treated | 600 | 10 | 120 | 19.07 |  | 21.79 | 3.06 |  |  | 62.71 |  |  |  |  | 38.66 |  | 7.01 | 717.1315 | 50 | 7 | 150 | 0.03 | 0.03 |  | 25 | 0 | FREE |  | 20.34313
BCm-N-600 | Municipal Sludge | treated | 600 | 10 | 120 | 19.07 |  | 21.79 | 3.06 |  |  | 62.71 |  |  |  |  | 38.66 |  | 7.01 | 1458.168 | 50 | 7 | 150 | 0.03 | 0.03 |  | 25 | 0 | FREE |  | 23.77451
BCm-N-600 | Municipal Sludge | treated | 600 | 10 | 120 | 19.07 |  | 21.79 | 3.06 |  |  | 62.71 |  |  |  |  | 38.66 |  | 7.01 | 2880 | 50 | 7 | 150 | 0.03 | 0.03 |  | 25 | 0 | FREE |  | 24.0196 |  | fig2b
BCm-N-600 | Municipal Sludge | treated | 600 | 10 | 120 | 19.07 |  | 21.79 | 3.06 |  |  | 62.71 |  |  |  |  | 38.66 |  | 7.01 | 2880 | 3.860333 | 7 | 150 | 0.03 | 0.03 |  | 25 | 0 | FREE |  | 23.54546
BCm-N-600 | Municipal Sludge | treated | 600 | 10 | 120 | 19.07 |  | 21.79 | 3.06 |  |  | 62.71 |  |  |  |  | 38.66 |  | 7.01 | 2880 | 27.02208 | 7 | 150 | 0.03 | 0.03 |  | 25 | 0 | FREE |  | 27.68182
BCm-N-600 | Municipal Sludge | treated | 600 | 10 | 120 | 19.07 |  | 21.79 | 3.06 |  |  | 62.71 |  |  |  |  | 38.66 |  | 7.01 | 2880 | 76.5625 | 7 | 150 | 0.03 | 0.03 |  | 25 | 0 | FREE |  | 30.54546
BCm-N-600 | Municipal Sludge | treated | 600 | 10 | 120 | 19.07 |  | 21.79 | 3.06 |  |  | 62.71 |  |  |  |  | 38.66 |  | 7.01 | 2880 | 123.5294 | 7 | 150 | 0.03 | 0.03 |  | 25 | 0 | FREE |  | 33.72728
BCm-N-600 | Municipal Sludge | treated | 600 | 10 | 120 | 19.07 |  | 21.79 | 3.06 |  |  | 62.71 |  |  |  |  | 38.66 |  | 7.01 | 2880 | 167.9228 | 7 | 150 | 0.03 | 0.03 |  | 25 | 0 | FREE |  | 36.27273
BCm-N-600 | Municipal Sludge | treated | 600 | 10 | 120 | 19.07 |  | 21.79 | 3.06 |  |  | 62.71 |  |  |  |  | 38.66 |  | 7.01 | 2880 | 167.9228 | 2 | 150 | 0.03 | 0.03 |  | 25 | 0 | FREE |  | 12.39632 |  | fig2c
BCm-N-600 | Municipal Sludge | treated | 600 | 10 | 120 | 19.07 |  | 21.79 | 3.06 |  |  | 62.71 |  |  |  |  | 38.66 |  | 7.01 | 2880 | 167.9228 | 3 | 150 | 0.03 | 0.03 |  | 25 | 0 | FREE |  | 24.28572
BCm-N-600 | Municipal Sludge | treated | 600 | 10 | 120 | 19.07 |  | 21.79 | 3.06 |  |  | 62.71 |  |  |  |  | 38.66 |  | 7.01 | 2880 | 167.9228 | 4 | 150 | 0.03 | 0.03 |  | 25 | 0 | FREE |  | 27.05069
BCm-N-600 | Municipal Sludge | treated | 600 | 10 | 120 | 19.07 |  | 21.79 | 3.06 |  |  | 62.71 |  |  |  |  | 38.66 |  | 7.01 | 2880 | 167.9228 | 5 | 150 | 0.03 | 0.03 |  | 25 | 0 | FREE |  | 27.32719
BCm-N-600 | Municipal Sludge | treated | 600 | 10 | 120 | 19.07 |  | 21.79 | 3.06 |  |  | 62.71 |  |  |  |  | 38.66 |  | 7.01 | 2880 | 167.9228 | 6 | 150 | 0.03 | 0.03 |  | 25 | 0 | FREE |  | 27.32719
BCm-N-600 | Municipal Sludge | treated | 600 | 10 | 120 | 19.07 |  | 21.79 | 3.06 |  |  | 62.71 |  |  |  |  | 38.66 |  | 7.01 | 2880 | 167.9228 | 9 | 150 | 0.03 | 0.03 |  | 25 | 0 | FREE |  | 25.66821
BCm-N-600 | Municipal Sludge | treated | 600 | 10 | 120 | 19.07 |  | 21.79 | 3.06 |  |  | 62.71 |  |  |  |  | 38.66 |  | 7.01 | 2880 | 167.9228 | 11 | 150 | 0.03 | 0.03 |  | 25 | 0 | FREE |  | 24.83871
PBC | Corn Straw | treated | 800 | 10 | 120 | [12 empty] | 0.035 | 346.2 | 180 |  | 6 | 150 | 0.002 | 0.01 | 0.4 | 25 | 0 | FREE |  | 7.678576 |  |  | https://doi.org/10.1016/j.biortech.2020.124232 | Zhang et al 2021 | Bioresource Technology
MPBC | Corn Straw | treated | 800 | 10 | 120 | [12 empty] | 0.035 | 346.2 | 180 |  | 6 | 150 | 0.002 | 0.01 | 0.4 | 25 | 0 | FREE |  | 8.214296
LA1-MPBC | Corn Straw | treated | 800 | 10 | 120 | [12 empty] | 0.035 | 346.2 | 180 |  | 6 | 150 | 0.002 | 0.01 | 0.4 | 25 | 0 | FREE |  | 34.10714
LA2-MPBC | Corn Straw | treated | 800 | 10 | 120 | [12 empty] | 0.035 | 346.2 | 180 |  | 6 | 150 | 0.002 | 0.01 | 0.4 | 25 | 0 | FREE |  | 70.17857
LA3-MPBC | Corn Straw | treated | 800 | 10 | 120 | [12 empty] | 0.035 | 346.2 | 180 |  | 6 | 150 | 0.002 | 0.01 | 0.4 | 25 | 0 | FREE |  | 93.39286
LA4-MPBC | Corn Straw | treated | 800 | 10 | 120 | [12 empty] | 0.035 | 346.2 | 180 |  | 6 | 150 | 0.002 | 0.01 | 0.4 | 25 | 0 | FREE |  | 112.6786
LA3-MPBC | Corn Straw | treated | 800 | 10 | 120 | [12 empty] | 0.035 | 346.2 | 3.537736 |  | 6 | 150 | 0.002 | 0.01 | 0.4 | 25 | 0 | FREE |  | 6.051873
LA3-MPBC | Corn Straw | treated | 800 | 10 | 120 | [12 empty] | 0.035 | 346.2 | 9.905645 |  | 6 | 150 | 0.002 | 0.01 | 0.4 | 25 | 0 | FREE |  | 8.530259
LA3-MPBC | Corn Straw | treated | 800 | 10 | 120 | [12 empty] | 0.035 | 346.2 | 20.51885 |  | 6 | 150 | 0.002 | 0.01 | 0.4 | 25 | 0 | FREE |  | 11.06628
LA3-MPBC | Corn Straw | treated | 800 | 10 | 120 | [12 empty] | 0.035 | 346.2 | 31.83962 |  | 6 | 150 | 0.002 | 0.01 | 0.4 | 25 | 0 | FREE |  | 12.39193
LA3-MPBC | Corn Straw | treated | 800 | 10 | 120 | [12 empty] | 0.035 | 346.2 | 65.09432 |  | 6 | 150 | 0.002 | 0.01 | 0.4 | 25 | 0 | FREE |  | 14.46686
LA3-MPBC | Corn Straw | treated | 800 | 10 | 120 | [12 empty] | 0.035 | 346.2 | 96.93395 |  | 6 | 150 | 0.002 | 0.01 | 0.4 | 25 | 0 | FREE |  | 15.67723
LA3-MPBC | Corn Straw | treated | 800 | 10 | 120 | [12 empty] | 0.035 | 346.2 | 129.4811 |  | 6 | 150 | 0.002 | 0.01 | 0.4 | 25 | 0 | FREE |  | 15.96542
LA3-MPBC | Corn Straw | treated | 800 | 10 | 120 | [12 empty] | 0.035 | 346.2 | 162.7358 |  | 6 | 150 | 0.002 | 0.01 | 0.4 | 25 | 0 | FREE |  | 16.19597
LA3-MPBC | Corn Straw | treated | 800 | 10 | 120 | [12 empty] | 0.035 | 346.2 | 218.6321 |  | 6 | 150 | 0.002 | 0.01 | 0.4 | 25 | 0 | FREE |  | 16.31124
LA3-MPBC | Corn Straw | treated | 800 | 10 | 120 | [12 empty] | 0.035 | 346.2 | 325.4717 |  | 6 | 150 | 0.002 | 0.01 | 0.4 | 25 | 0 | FREE |  | 16.54179
LA3-MPBC | Corn Straw | treated | 800 | 10 | 120 | [12 empty] | 0.035 | 346.2 |  | 3.605164 | 6 | 150 | 0.002 | 0.01 | 0.4 | 25 | 0 | FREE |  | 43.41878
LA3-MPBC | Corn Straw | treated | 800 | 10 | 120 | [12 empty] | 0.035 | 346.2 |  | 20.72962 | 6 | 150 | 0.002 | 0.01 | 0.4 | 25 | 0 | FREE |  | 79.65812
LA3-MPBC | Corn Straw | treated | 800 | 10 | 120 | [12 empty] | 0.035 | 346.2 |  | 38.15452 | 6 | 150 | 0.002 | 0.01 | 0.4 | 25 | 0 | FREE |  | 88.20512
LA3-MPBC | Corn Straw | treated | 800 | 10 | 120 | [12 empty] | 0.035 | 346.2 |  | 60.68671 | 6 | 150 | 0.002 | 0.01 | 0.4 | 25 | 0 | FREE |  | 90.59829
LA3-MPBC | Corn Straw | treated | 800 | 10 | 120 | [12 empty] | 0.035 | 346.2 |  | 84.4206 | 6 | 150 | 0.002 | 0.01 | 0.4 | 25 | 0 | FREE |  | 92.99145
LA3-MPBC | Corn Straw | treated | 800 | 10 | 120 | [12 empty] | 0.035 | 346.2 |  | 136.0945 | 6 | 150 | 0.002 | 0.01 | 0.4 | 25 | 0 | FREE |  | 93.33333
LA3-MPBC | Corn Straw | treated | 800 | 10 | 120 | [12 empty] | 0.035 | 346.2 |  | 18.62662 | 6 | 150 | 0.002 | 0.01 | 0.4 | 35 | 0 | FREE |  | 85.47008
LA3-MPBC | Corn Straw | treated | 800 | 10 | 120 | [12 empty] | 0.035 | 346.2 |  | 33.64808 | 6 | 150 | 0.002 | 0.01 | 0.4 | 35 | 0 | FREE |  | 96.41026
LA3-MPBC | Corn Straw | treated | 800 | 10 | 120 | [12 empty] | 0.035 | 346.2 |  | 53.17598 | 6 | 150 | 0.002 | 0.01 | 0.4 | 35 | 0 | FREE |  | 100.8547
LA3-MPBC | Corn Straw | treated | 800 | 10 | 120 | [12 empty] | 0.035 | 346.2 |  | 78.11161 | 6 | 150 | 0.002 | 0.01 | 0.4 | 35 | 0 | FREE |  | 103.5897
LA3-MPBC | Corn Straw | treated | 800 | 10 | 120 | [12 empty] | 0.035 | 346.2 |  | 132.1889 | 6 | 150 | 0.002 | 0.01 | 0.4 | 35 | 0 | FREE |  | 105.9829
LA3-MPBC | Corn Straw | treated | 800 | 10 | 120 | [12 empty] | 0.035 | 346.2 |  | 15.92276 | 6 | 150 | 0.002 | 0.01 | 0.4 | 45 | 0 | FREE |  | 89.57265
LA3-MPBC | Corn Straw | treated | 800 | 10 | 120 | [12 empty] | 0.035 | 346.2 |  | 30.04292 | 6 | 150 | 0.002 | 0.01 | 0.4 | 45 | 0 | FREE |  | 103.5897
LA3-MPBC | Corn Straw | treated | 800 | 10 | 120 | [12 empty] | 0.035 | 346.2 |  | 49.27039 | 6 | 150 | 0.002 | 0.01 | 0.4 | 45 | 0 | FREE |  | 107.3504
LA3-MPBC | Corn Straw | treated | 800 | 10 | 120 | [12 empty] | 0.035 | 346.2 |  | 74.20602 | 6 | 150 | 0.002 | 0.01 | 0.4 | 45 | 0 | FREE |  | 112.4786
LA3-MPBC | Corn Straw | treated | 800 | 10 | 120 | [12 empty] | 0.035 | 346.2 |  | 128.8841 | 6 | 150 | 0.002 | 0.01 | 0.4 | 45 | 0 | FREE |  | 112.8205
LA3-MPBC | Corn Straw | treated | 800 | 10 | 120 | [12 empty] | 0.035 | 346.2 |  |  | 6 | 150 | 0.002 | 0.01 | Blank |  |  | Cl- |  | 22.69142
LA3-MPBC | Corn Straw | treated | 800 | 10 | 120 | [12 empty] | 0.035 | 346.2 |  |  | 6 | 150 | 0.002 | 0.01 | 50 |  |  | Cl- |  | 22.27378
LA3-MPBC | Corn Straw | treated | 800 | 10 | 120 | [12 empty] | 0.035 | 346.2 |  |  | 6 | 150 | 0.002 | 0.01 | 100 |  |  | Cl- |  | 22.69142
LA3-MPBC | Corn Straw | treated | 800 | 10 | 120 | [12 empty] | 0.035 | 346.2 |  |  | 6 | 150 | 0.002 | 0.01 | Blank |  |  | NO3- |  | 22.96984
LA3-MPBC | Corn Straw | treated | 800 | 10 | 120 | [12 empty] | 0.035 | 346.2 |  |  | 6 | 150 | 0.002 | 0.01 | 50 |  |  | NO3- |  | 22.13457
LA3-MPBC | Corn Straw | treated | 800 | 10 | 120 | [12 empty] | 0.035 | 346.2 |  |  | 6 | 150 | 0.002 | 0.01 | 100 |  |  | NO3- |  | 22.69142
LA3-MPBC | Corn Straw | treated | 800 | 10 | 120 | [12 empty] | 0.035 | 346.2 |  |  | 6 | 150 | 0.002 | 0.01 | Blank |  |  | SO4 2- |  | 22.69142
LA3-MPBC | Corn Straw | treated | 800 | 10 | 120 | [12 empty] | 0.035 | 346.2 |  |  | 6 | 150 | 0.002 | 0.01 | 50 |  |  | SO4 2- |  | 22.41299
LA3-MPBC | Corn Straw | treated | 800 | 10 | 120 | [12 empty] | 0.035 | 346.2 |  |  | 6 | 150 | 0.002 | 0.01 | 100 |  |  | SO4 2- |  | 22.27378
LA3-MPBC | Corn Straw | treated | 800 | 10 | 120 | [12 empty] | 0.035 | 346.2 |  |  | 6 | 150 | 0.002 | 0.01 | Blank |  |  | CO3 2- |  | 22.5522
LA3-MPBC | Corn Straw | treated | 800 | 10 | 120 | [12 empty] | 0.035 | 346.2 |  |  | 6 | 150 | 0.002 | 0.01 | 50 |  |  | CO3 2- |  | 19.9768
LA3-MPBC | Corn Straw | treated | 800 | 10 | 120 | [12 empty] | 0.035 | 346.2 |  |  | 6 | 150 | 0.002 | 0.01 | 100 |  |  | CO3 2- |  | 18.37587
LA3-MPBC | Corn Straw | treated | 800 | 10 | 120 | [12 empty] | 0.035 | 346.2 |  |  | 6 | 150 | 0.002 | 0.01 | Blank |  |  | HCO3- |  | 22.76102
LA3-MPBC | Corn Straw | treated | 800 | 10 | 120 | [12 empty] | 0.035 | 346.2 |  |  | 6 | 150 | 0.002 | 0.01 | 50 |  |  | HCO3- |  | 21.36891
LA3-MPBC | Corn Straw | treated | 800 | 10 | 120 | [12 empty] | 0.035 | 346.2 |  |  | 6 | 150 | 0.002 | 0.01 | 100 |  |  | HCO3- |  | 19.55916
LA3-MPBC | Corn Straw | treated | 800 | 10 | 120 | [12 empty] | 0.035 | 346.2 |  |  | 6 | 150 | 0.002 | 0.01 | Blank |  |  | Ca+2 |  | 22.83063
LA3-MPBC | Corn Straw | treated | 800 | 10 | 120 | [12 empty] | 0.035 | 346.2 |  |  | 6 | 150 | 0.002 | 0.01 | 50 |  |  | Ca+2 |  | 23.52668
LA3-MPBC | Corn Straw | treated | 800 | 10 | 120 | [12 empty] | 0.035 | 346.2 |  |  | 6 | 150 | 0.002 | 0.01 | 100 |  |  | Ca+2 |  | 24.29234
LA3-MPBC | Corn Straw | treated | 800 | 10 | 120 | [12 empty] | 0.035 | 346.2 |  |  | 6 | 150 | 0.002 | 0.01 | Blank |  |  | Mg2+ |  | 22.76102
LA3-MPBC | Corn Straw | treated | 800 | 10 | 120 | [12 empty] | 0.035 | 346.2 |  |  | 6 | 150 | 0.002 | 0.01 | 50 |  |  | Mg2+ |  | 23.03944
LA3-MPBC | Corn Straw | treated | 800 | 10 | 120 | [12 empty] | 0.035 | 346.2 |  |  | 6 | 150 | 0.002 | 0.01 | 100 |  |  | Mg2+ |  | 22.4826
LA3-MPBC | Corn Straw | treated | 800 | 10 | 120 | [16 empty] | 0.0906801 | [5 empty] | 0 | NaCl |  | 1.001789
LA3-MPBC | Corn Straw | treated | 800 | 10 | 120 | [16 empty] | 1.148615 | [5 empty] | 0 | NaCl |  | 38.71199
LA3-MPBC | Corn Straw | treated | 800 | 10 | 120 | [16 empty] | 2.539043 | [5 empty] | 0 | NaCl |  | 38.92665
LA3-MPBC | Corn Straw | treated | 800 | 10 | 120 | [16 empty] | 3.989924 | [5 empty] | 0 | NaCl |  | 39.92844
LA3-MPBC | Corn Straw | treated | 800 | 10 | 120 | [16 empty] | 4.911839 | [5 empty] | 0 | NaCl |  | 39.35599
LA3-MPBC | Corn Straw | treated | 800 | 10 | 120 | [16 empty] | 6.196474 | [5 empty] | 0 | NaCl |  | 15.09839
LA3-MPBC | Corn Straw | treated | 800 | 10 | 120 | [16 empty] | 6.876574 | [5 empty] | 0 | NaCl |  | 8.944544
LA3-MPBC | Corn Straw | treated | 800 | 10 | 120 | [16 empty] | 8.493703 | [5 empty] | 0 | NaCl |  | 4.221825
LA3-MPBC | Corn Straw | treated | 800 | 10 | 120 | [16 empty] | 9.717884 | [5 empty] | 0 | NaCl |  | 1.216458
LA3-MPBC | Corn Straw | treated | 800 | 10 | 120 | [16 empty] | 10.85139 | [5 empty] | 0 | NaCl |  | 0.07155635
LA3-MPBC | Corn Straw | treated | 800 | 10 | 120 | [16 empty] | -0.01511335 | [5 empty] | 0.01 | NaCl |  | 0.9302326
LA3-MPBC | Corn Straw | treated | 800 | 10 | 120 | [16 empty] | 1.360202 | [5 empty] | 0.01 | NaCl |  | 40.14311
LA3-MPBC | Corn Straw | treated | 800 | 10 | 120 | [16 empty] | 2.327456 | [5 empty] | 0.01 | NaCl |  | 39.92844
LA3-MPBC | Corn Straw | treated | 800 | 10 | 120 | [16 empty] | 3.460957 | [5 empty] | 0.01 | NaCl |  | 40.07156
LA3-MPBC | Corn Straw | treated | 800 | 10 | 120 | [16 empty] | 4.987406 | [5 empty] | 0.01 | NaCl |  | 38.78354
LA3-MPBC | Corn Straw | treated | 800 | 10 | 120 | [16 empty] | 6.241814 | [5 empty] | 0.01 | NaCl |  | 17.45975
LA3-MPBC | Corn Straw | treated | 800 | 10 | 120 | [16 empty] | 7.027708 | [5 empty] | 0.01 | NaCl |  | 8.801431
LA3-MPBC | Corn Straw | treated | 800 | 10 | 120 | [16 empty] | 8.599496 | [5 empty] | 0.01 | NaCl |  | 5.152057
LA3-MPBC | Corn Straw | treated | 800 | 10 | 120 | [16 empty] | 9.566751 | [5 empty] | 0.01 | NaCl |  | 2.218247
LA3-MPBC | Corn Straw | treated | 800 | 10 | 120 | [16 empty] | 10.83627 | [5 empty] | 0.01 | NaCl |  | 0.6440072
LA3-MPBC | Corn Straw | treated | 800 | 10 | 120 | [16 empty] | 0.0604534 | [5 empty] | 0.1 | NaCl |  | 0.8586762
LA3-MPBC | Corn Straw | treated | 800 | 10 | 120 | [16 empty] | 1.224181 | [5 empty] | 0.1 | NaCl |  | 40.28623
LA3-MPBC | Corn Straw | treated | 800 | 10 | 120 | [16 empty] | 2.418136 | [5 empty] | 0.1 | NaCl |  | 40.14311
LA3-MPBC | Corn Straw | treated | 800 | 10 | 120 | [16 empty] | 3.732997 | [5 empty] | 0.1 | NaCl |  | 39.06977
LA3-MPBC | Corn Straw | treated | 800 | 10 | 120 | [16 empty] | 4.806045 | [5 empty] | 0.1 | NaCl |  | 40.07156
LA3-MPBC | Corn Straw | treated | 800 | 10 | 120 | [16 empty] | 6 | [5 empty] | 0.1 | NaCl |  | 15.31306
LA3-MPBC | Corn Straw | treated | 800 | 10 | 120 | [16 empty] | 7.103275 | [5 empty] | 0.1 | NaCl |  | 8.157424
LA3-MPBC | Corn Straw | treated | 800 | 10 | 120 | [16 empty] | 8.56927 | [5 empty] | 0.1 | NaCl |  | 4.651163
LA3-MPBC | Corn Straw | treated | 800 | 10 | 120 | [16 empty] | 9.793451 | [5 empty] | 0.1 | NaCl |  | 1.144902
LA3-MPBC | Corn Straw | treated | 800 | 10 | 120 | [16 empty] | 10.88161 | [5 empty] | 0.1 | NaCl |  | 0.07155635
LA3-MPBC | Corn Straw | treated | 800 | 10 | 120 | [14 empty] | 11.5925 |  | 6 |  |  |  | 0.5 |  | 0 | FREE |  | 161.4213
LA3-MPBC | Corn Straw | treated | 800 | 10 | 120 | [14 empty] | 22.13114 |  | 6 |  |  |  | 0.5 |  | 1 | FREE |  | 143.6548
LA3-MPBC | Corn Straw | treated | 800 | 10 | 120 | [14 empty] | 33.72365 |  | 6 |  |  |  | 0.5 |  | 2 | FREE |  | 142.6396
LA3-MPBC | Corn Straw | treated | 800 | 10 | 120 | [14 empty] | 67.09601 |  | 6 |  |  |  | 0.5 |  | 3 | FREE |  | 140.6091
LA3-MPBC | Corn Straw | treated | 800 | 10 | 120 | [14 empty] | 133.4894 |  | 6 |  |  |  | 0.5 |  | 4 | FREE |  | 116.2436
LA3-MPBC | Corn Straw | treated | 800 | 10 | 120 | [14 empty] | 166.8618 |  | 6 |  |  |  | 0.5 |  | 5 | FREE |  | 118.2741
LA3-MPBC | Corn Straw | treated | 800 | 10 | 120 | [14 empty] | 11.5925 |  | 6 |  |  |  | 1 |  | 6 | FREE |  | 26.90355
LA3-MPBC | Corn Straw | treated | 800 | 10 | 120 | [14 empty] | 22.83372 |  | 6 |  |  |  | 1 |  | 7 | FREE |  | 26.90355
LA3-MPBC | Corn Straw | treated | 800 | 10 | 120 | [14 empty] | 33.72365 |  | 6 |  |  |  | 1 |  | 8 | FREE |  | 20.81214
LA3-MPBC | Corn Straw | treated | 800 | 10 | 120 | [14 empty] | 67.09601 |  | 6 |  |  |  | 1 |  | 9 | FREE |  | 16.75127
LA3-MPBC | Corn Straw | treated | 800 | 10 | 120 | [14 empty] | 133.1382 |  | 6 |  |  |  | 1 |  | 10 | FREE |  | 16.24364
LA3-MPBC | Corn Straw | treated | 800 | 10 | 120 | [14 empty] | 167.2131 |  | 6 |  |  |  | 1 |  | 11 | FREE |  | 15.22843
LA3-MPBC | Corn Straw | treated | 800 | 10 | 120 | [14 empty] | 0.7025654 |  | 6 |  |  |  | 1.5 |  | 12 | FREE |  | 192.8934
LA3-MPBC | Corn Straw | treated | 800 | 10 | 120 | [14 empty] | 10.88992 |  | 6 |  |  |  | 1.5 |  | 13 | FREE |  | 12.18273
LA3-MPBC | Corn Straw | treated | 800 | 10 | 120 | [14 empty] | 22.48243 |  | 6 |  |  |  | 1.5 |  | 14 | FREE |  | 11.1675
LA3-MPBC | Corn Straw | treated | 800 | 10 | 120 | [14 empty] | 33.02107 |  | 6 |  |  |  | 1.5 |  | 15 | FREE |  | 11.1675
LA3-MPBC | Corn Straw | treated | 800 | 10 | 120 | [14 empty] | 67.09601 |  | 6 |  |  |  | 1.5 |  | 16 | FREE |  | 8.629427
LA3-MPBC | Corn Straw | treated | 800 | 10 | 120 | [14 empty] | 132.7869 |  | 6 |  |  |  | 1.5 |  | 17 | FREE |  | 10.15228
LA3-MPBC | Corn Straw | treated | 800 | 10 | 120 | [14 empty] | 165.808 |  | 6 |  |  |  | 1.5 |  | 18 | FREE |  | 10.15228
LA3-MPBC | Corn Straw | treated | 800 | 10 | 120 | [14 empty] | 10.94117 |  | 6 |  |  |  | 1 |  | 19 | FREE |  | 0.6312997
LA3-MPBC | Corn Straw | treated | 800 | 10 | 120 | [14 empty] | 21.52941 |  | 6 |  |  |  | 1 |  | 20 | FREE |  | 0.5835545
LA3-MPBC | Corn Straw | treated | 800 | 10 | 120 | [14 empty] | 33.17648 |  | 6 |  |  |  | 1 |  | 21 | FREE |  | 0.5729443
LA3-MPBC | Corn Straw | treated | 800 | 10 | 120 | [14 empty] | 65.99999 |  | 6 |  |  |  | 1 |  | 22 | FREE |  | 0.5464191
LA3-MPBC | Corn Straw | treated | 800 | 10 | 120 | [14 empty] | 132.7059 |  | 6 |  |  |  | 1 |  | 23 | FREE |  | 0.5358086
LA3-MPBC | Corn Straw | treated | 800 | 10 | 120 | [14 empty] | 166.5882 |  | 6 |  |  |  | 1 |  | 24 | FREE |  | 0.5251989
LA3-MPBC | Corn Straw | treated | 800 | 10 | 120 | [14 empty] | 10.94117 |  | 6 |  |  |  | 3 |  | 25 | FREE |  | 0.3076923
LA3-MPBC | Corn Straw | treated | 800 | 10 | 120 | [14 empty] | 22.23528 |  | 6 |  |  |  | 3 |  | 26 | FREE |  | 0.323607
LA3-MPBC | Corn Straw | treated | 800 | 10 | 120 | [14 empty] | 32.82351 |  | 6 |  |  |  | 3 |  | 27 | FREE |  | 0.3076923
LA3-MPBC | Corn Straw | treated | 800 | 10 | 120 | [14 empty] | 65.99999 |  | 6 |  |  |  | 3 |  | 28 | FREE |  | 0.2705566
LA3-MPBC | Corn Straw | treated | 800 | 10 | 120 | [14 empty] | 133.4118 |  | 6 |  |  |  | 3 |  | 29 | FREE |  | 0.2758619
LA3-MPBC | Corn Straw | treated | 800 | 10 | 120 | [14 empty] | 166.9412 |  | 6 |  |  |  | 3 |  | 30 | FREE |  | 0.265252
LA3-MPBC | Corn Straw | treated | 800 | 10 | 120 | [14 empty] | -1.41177 |  | 6 |  |  |  | 5 |  | 31 | FREE |  | 1.803714
LA3-MPBC | Corn Straw | treated | 800 | 10 | 120 | [14 empty] | 10.58824 |  | 6 |  |  |  | 5 |  | 32 | FREE |  | 0.1591512
LA3-MPBC | Corn Straw | treated | 800 | 10 | 120 | [14 empty] | 21.17647 |  | 6 |  |  |  | 5 |  | 33 | FREE |  | 0.1379306
LA3-MPBC | Corn Straw | treated | 800 | 10 | 120 | [14 empty] | 33.17648 |  | 6 |  |  |  | 5 |  | 34 | FREE |  | 0.132626
LA3-MPBC | Corn Straw | treated | 800 | 10 | 120 | [14 empty] | 64.94118 |  | 6 |  |  |  | 5 |  | 35 | FREE |  | 0.1432359
LA3-MPBC | Corn Straw | treated | 800 | 10 | 120 | [14 empty] | 132.7059 |  | 6 |  |  |  | 5 |  | 36 | FREE |  | 0.1379306
LA3-MPBC | Corn Straw | treated | 800 | 10 | 120 | [14 empty] | 167.6471 |  | 6 |  |  |  | 5 |  | 37 | FREE |  | 0.1220159
Pristine BC | fir wood waste | treated | 600 | 10 | 120 | [15 empty] | 0.1 | 3 |  | 0.025 | 0.0125 | 1 | 25 | 0 | FREE |  | 2.117638 |  |  | http://dx.doi.org/10.1016/j.scitotenv.2022.153833 | Zhang et al., 2022 | Science of the Total Environment
SBC-10.0 | fir wood waste | treated | 600 | 10 | 120 | [15 empty] | 0.1 | 10 |  | 0.025 | 0.0125 | 1 | 25 | 0 | FREE |  | 4.235299
SBC-10.25 | fir wood waste | treated | 600 | 10 | 120 | [15 empty] | 0.1 | 10.25 |  | 0.025 | 0.0125 | 1 | 25 | 0 | FREE |  | 7.865542
SBC-10.50 | fir wood waste | treated | 600 | 10 | 120 | [15 empty] | 0.1 | 10.5 |  | 0.025 | 0.0125 | 1 | 25 | 0 | FREE |  | 154.5882
SBC-10.75 | fir wood waste | treated | 600 | 10 | 120 | [15 empty] | 0.1 | 10.75 |  | 0.025 | 0.0125 | 1 | 25 | 0 | FREE |  | 151.2605
SBC-11.0 | fir wood waste | treated | 600 | 10 | 120 | [15 empty] | 0.1 | 11 |  | 0.025 | 0.0125 | 1 | 25 | 0 | FREE |  | 146.4202
SBC | fir wood waste | untreated | 600 | 10 | 120 | [14 empty] | 84.375 | 0.1 |  |  | 0.025 | 0.0125 | 0.5 | 25 | 0 | FREE |  | 8.571423
SBC | fir wood waste | untreated | 600 | 10 | 120 | [14 empty] | 253.125 | 0.1 |  |  | 0.025 | 0.0125 | 0.5 | 25 | 0 | FREE |  | 37.58242
SBC | fir wood waste | untreated | 600 | 10 | 120 | [14 empty] | 506.25 | 0.1 |  |  | 0.025 | 0.0125 | 0.5 | 25 | 0 | FREE |  | 98.9011
SBC | fir wood waste | untreated | 600 | 10 | 120 | [14 empty] | 1096.875 | 0.1 |  |  | 0.025 | 0.0125 | 0.5 | 25 | 0 | FREE |  | 125.9341
SBC | fir wood waste | untreated | 600 | 10 | 120 | [14 empty] | 1434.375 | 0.1 |  |  | 0.025 | 0.0125 | 0.5 | 25 | 0 | FREE |  | 147.6923
SBC | fir wood waste | untreated | 600 | 10 | 120 | [14 empty] | 2227.5 | 0.1 |  |  | 0.025 | 0.0125 | 0.5 | 25 | 0 | FREE |  | 154.9451
SBC | fir wood waste | untreated | 600 | 10 | 120 | [14 empty] | 2902.5 | 0.1 |  |  | 0.025 | 0.0125 | 0.5 | 25 | 0 | FREE |  | 161.5385
SBC | fir wood waste | untreated | 600 | 10 | 120 | [14 empty] | 3628.125 | 0.1 |  |  | 0.025 | 0.0125 | 0.5 | 25 | 0 | FREE |  | 154.9451
SBC | fir wood waste | untreated | 600 | 10 | 120 | [14 empty] | 4353.751 | 0.1 |  |  | 0.025 | 0.0125 | 0.5 | 25 | 0 | FREE |  | 156.9231
SBC | fir wood waste | untreated | 600 | 10 | 120 | [14 empty] | 5045.625 | 0.1 |  |  | 0.025 | 0.0125 | 0.5 | 25 | 0 | FREE |  | 156.9231
SBC | fir wood waste | untreated | 600 | 10 | 120 | [14 empty] | 2880 |  | 3 |  | 0.025 | 0.0125 | 0.25 | 25 | 0 | FREE |  | 18.2456
SBC | fir wood waste | untreated | 600 | 10 | 120 | [14 empty] | 2880 |  | 3 |  | 0.025 | 0.0125 | 0.5 | 25 | 0 | FREE |  | 150.1754
SBC | fir wood waste | untreated | 600 | 10 | 120 | [14 empty] | 2880 |  | 3 |  | 0.025 | 0.0125 | 0.75 | 25 | 0 | FREE |  | 160
SBC | fir wood waste | untreated | 600 | 10 | 120 | [14 empty] | 2880 |  | 3 |  | 0.025 | 0.0125 | 1 | 25 | 0 | FREE |  | 164.2105
SBC | fir wood waste | untreated | 600 | 10 | 120 | [14 empty] | 2880 |  | 3 |  | 0.025 | 0.0125 | 2 | 25 | 0 | FREE |  | 176.1404
SBC | fir wood waste | untreated | 600 | 10 | 120 | [14 empty] | 2880 |  | 2 |  | 0.025 | 0.0125 |  | 25 | 0 | FREE |  | 9.082989
SBC | fir wood waste | untreated | 600 | 10 | 120 | [14 empty] | 2880 |  | 3 |  | 0.025 | 0.0125 |  | 25 | 0 | FREE |  | 143.2314
SBC | fir wood waste | untreated | 600 | 10 | 120 | [14 empty] | 2880 |  | 4 |  | 0.025 | 0.0125 |  | 25 | 0 | FREE |  | 136.9432
SBC | fir wood waste | untreated | 600 | 10 | 120 | [14 empty] | 2880 |  | 5 |  | 0.025 | 0.0125 |  | 25 | 0 | FREE |  | 133.4498
SBC | fir wood waste | untreated | 600 | 10 | 120 | [14 empty] | 2880 |  | 6 |  | 0.025 | 0.0125 |  | 25 | 0 | FREE |  | 119.476
SBC | fir wood waste | untreated | 600 | 10 | 120 | [14 empty] | 2880 |  | 7 |  | 0.025 | 0.0125 |  | 25 | 0 | FREE |  | 95.02183
SBC | fir wood waste | untreated | 600 | 10 | 120 | [14 empty] | 2880 |  | 8 |  | 0.025 | 0.0125 |  | 25 | 0 | FREE |  | 62.1834
SBC | fir wood waste | untreated | 600 | 10 | 120 | [14 empty] | 2880 |  | 9 |  | 0.025 | 0.0125 |  | 25 | 0 | FREE |  | 53.79915
SBC | fir wood waste | untreated | 600 | 10 | 120 | [14 empty] | 2880 |  | 10 |  | 0.025 | 0.0125 |  | 25 | 0 | FREE |  | 18.86466
SBC | fir wood waste | untreated | 600 | 10 | 120 | [14 empty] | 2880 |  | 11 |  | 0.025 | 0.0125 |  | 25 | 0 | FREE |  | 9.781668
SBC | fir wood waste | untreated | 600 | 10 | 120 | [14 empty] | 2880 |  | 12 |  | 0.025 | 0.0125 |  | 25 | 0 | FREE |  | 8.38431
SBC | fir wood waste | untreated | 600 | 10 | 120 | [14 empty] | 2880 |  | 3 |  | 0.025 | 0.0125 |  | 25 | 0 | Cl- |  | 156.3934
SBC | fir wood waste | untreated | 600 | 10 | 120 | [14 empty] | 2880 |  | 3 |  | 0.025 | 0.0125 |  | 25 | 1 | Cl- |  | 149.8361
SBC | fir wood waste | untreated | 600 | 10 | 120 | [14 empty] | 2880 |  | 3 |  | 0.025 | 0.0125 |  | 25 | 5 | Cl- |  | 157.0492
SBC | fir wood waste | untreated | 600 | 10 | 120 | [14 empty] | 2880 |  | 3 |  | 0.025 | 0.0125 |  | 25 | 10 | Cl- |  | 157.0492
SBC | fir wood waste | untreated | 600 | 10 | 120 | [14 empty] | 2880 |  | 3 |  | 0.025 | 0.0125 |  | 25 | 0 | NO3- |  | 156.3934
SBC | fir wood waste | untreated | 600 | 10 | 120 | [14 empty] | 2880 |  | 3 |  | 0.025 | 0.0125 |  | 25 | 1 | NO3- |  | 146.2295
SBC | fir wood waste | untreated | 600 | 10 | 120 | [14 empty] | 2880 |  | 3 |  | 0.025 | 0.0125 |  | 25 | 5 | NO3- |  | 151.4754
SBC | fir wood waste | untreated | 600 | 10 | 120 | [14 empty] | 2880 |  | 3 |  | 0.025 | 0.0125 |  | 25 | 10 | NO3- |  | 160.6557
SBC | fir wood waste | untreated | 600 | 10 | 120 | [14 empty] | 2880 |  | 3 |  | 0.025 | 0.0125 |  | 25 | 0 | SO4 2- |  | 157.3771
SBC | fir wood waste | untreated | 600 | 10 | 120 | [14 empty] | 2880 |  | 3 |  | 0.025 | 0.0125 |  | 25 | 1 | SO4 2- |  | 146.5574
SBC | fir wood waste | untreated | 600 | 10 | 120 | [14 empty] | 2880 |  | 3 |  | 0.025 | 0.0125 |  | 25 | 5 | SO4 2- |  | 158.0328
SBC | fir wood waste | untreated | 600 | 10 | 120 | [14 empty] | 2880 |  | 3 |  | 0.025 | 0.0125 |  | 25 | 10 | SO4 2- |  | 154.0984
SBC | fir wood waste | untreated | 600 | 10 | 120 | [14 empty] | 2880 |  | 3 |  | 0.025 | 0.0125 |  | 25 | 0 | HCO3- |  | 124.5902
SBC | fir wood waste | untreated | 600 | 10 | 120 | [14 empty] | 2880 |  | 3 |  | 0.025 | 0.0125 |  | 25 | 1 | HCO3- |  | 124.5902
SBC | fir wood waste | untreated | 600 | 10 | 120 | [14 empty] | 2880 |  | 3 |  | 0.025 | 0.0125 |  | 25 | 5 | HCO3- |  | 142.2951
SBC | fir wood waste | untreated | 600 | 10 | 120 | [14 empty] | 2880 |  | 3 |  | 0.025 | 0.0125 |  | 25 | 10 | HCO3- |  | 155.7377
SBC | fir wood waste | untreated | 600 | 10 | 120 | [14 empty] | 2880 |  | 3 |  | 0.025 | 0.0125 |  | 25 | 0 | CO3 2- |  | 125.9016
SBC | fir wood waste | untreated | 600 | 10 | 120 | [14 empty] | 2880 |  | 3 |  | 0.025 | 0.0125 |  | 25 | 1 | CO3 2- |  | 109.8361
SBC | fir wood waste | untreated | 600 | 10 | 120 | [14 empty] | 2880 |  | 3 |  | 0.025 | 0.0125 |  | 25 | 5 | CO3 2- |  | 83.27869
SBC | fir wood waste | untreated | 600 | 10 | 120 | [14 empty] | 2880 |  | 3 |  | 0.025 | 0.0125 |  | 25 | 10 | CO3 2- |  | 45.90165
SBC | fir wood waste | untreated | 600 | 10 | 120 | [14 empty] | 2880 |  | 3 |  | 0.025 | 0.0125 | 0.25 | 25 | 0 | FREE |  | 18.2456
SBC | fir wood waste | untreated | 600 | 10 | 120 | [14 empty] | 2880 |  | 3 |  | 0.025 | 0.0125 | 0.5 | 25 | 0 | FREE |  | 150.1754
SBC | fir wood waste | untreated | 600 | 10 | 120 | [14 empty] | 2880 |  | 3 |  | 0.025 | 0.0125 | 0.75 | 25 | 0 | FREE |  | 160
SBC | fir wood waste | untreated | 600 | 10 | 120 | [14 empty] | 2880 |  | 3 |  | 0.025 | 0.0125 | 1 | 25 | 0 | FREE |  | 164.2105
SBC | fir wood waste | untreated | 600 | 10 | 120 | [14 empty] | 2880 |  | 3 |  | 0.025 | 0.0125 | 2 | 25 | 0 | FREE |  | 176.1404
SBC | fir wood waste | untreated | 600 | 10 | 120 | [14 empty] | 79.61399 |  | 3 |  | 0.00625 | 0.0125 |  |  | 0 | FREE |  | 5.531609
SBC | fir wood waste | untreated | 600 | 10 | 120 | [14 empty] | 238.842 |  | 3 |  | 0.00625 | 0.0125 |  |  | 0 | FREE |  | 34.1954
SBC | fir wood waste | untreated | 600 | 10 | 120 | [14 empty] | 484.9216 |  | 3 |  | 0.00625 | 0.0125 |  |  | 0 | FREE |  | 94.03736
SBC | fir wood waste | untreated | 600 | 10 | 120 | [14 empty] | 1085.645 |  | 3 |  | 0.00625 | 0.0125 |  |  | 0 | FREE |  | 122.7011
SBC | fir wood waste | untreated | 600 | 10 | 120 | [14 empty] | 1425.814 |  | 3 |  | 0.00625 | 0.0125 |  |  | 0 | FREE |  | 142.8161
SBC | fir wood waste | untreated | 600 | 10 | 120 | [14 empty] | 2156.815 |  | 3 |  | 0.00625 | 0.0125 |  |  | 0 | FREE |  | 152.3707
SBC | fir wood waste | untreated | 600 | 10 | 120 | [14 empty] | 2895.054 |  | 3 |  | 0.00625 | 0.0125 |  |  | 0 | FREE |  | 159.9138
SBC | fir wood waste | untreated | 600 | 10 | 120 | [14 empty] | 3597.105 |  | 3 |  | 0.00625 | 0.0125 |  |  | 0 | FREE |  | 151.3649
SBC | fir wood waste | untreated | 600 | 10 | 120 | [14 empty] | 4306.393 |  | 3 |  | 0.00625 | 0.0125 |  |  | 0 | FREE |  | 153.3764
SBC | fir wood waste | untreated | 600 | 10 | 120 | [14 empty] | 5022.919 |  | 3 |  | 0.00625 | 0.0125 |  |  | 0 | FREE |  | 154.3822
SBC | fir wood waste | untreated | 600 | 10 | 120 | [14 empty] | 0 |  | 3 |  | 0.00625 | 0.0125 |  |  | 0 | FREE |  | -2.514368
SBC | fir wood waste | untreated | 600 | 10 | 120 | [14 empty] | 7.2 |  | 3 |  | 0.00625 | 0.0125 |  |  | 0 | FREE |  | 12.06897
SBC | fir wood waste | untreated | 600 | 10 | 120 | [14 empty] | 50.66345 |  | 3 |  | 0.00625 | 0.0125 |  |  | 0 | FREE |  | 15.08621
SBC | fir wood waste | untreated | 600 | 10 | 120 | [14 empty] | 238.842 |  | 3 |  | 0.00625 | 0.0125 |  |  | 0 | FREE |  | 69.39655
SBC | fir wood waste | untreated | 600 | 10 | 120 | [14 empty] | 477.684 |  | 3 |  | 0.00625 | 0.0125 |  |  | 0 | FREE |  | 189.5833
SBC | fir wood waste | untreated | 600 | 10 | 120 | [14 empty] | 1085.645 |  | 3 |  | 0.00625 | 0.0125 |  |  | 0 | FREE |  | 248.9224
SBC | fir wood waste | untreated | 600 | 10 | 120 | [14 empty] | 1447.527 |  | 3 |  | 0.00625 | 0.0125 |  |  | 0 | FREE |  | 292.6724
SBC | fir wood waste | untreated | 600 | 10 | 120 | [14 empty] | 2156.815 |  | 3 |  | 0.00625 | 0.0125 |  |  | 0 | FREE |  | 311.2787
SBC | fir wood waste | untreated | 600 | 10 | 120 | [14 empty] | 2887.817 |  | 3 |  | 0.00625 | 0.0125 |  |  | 0 | FREE |  | 324.8563
SBC | fir wood waste | untreated | 600 | 10 | 120 | [14 empty] | 3618.818 |  | 3 |  | 0.00625 | 0.0125 |  |  | 0 | FREE |  | 310.273
SBC | fir wood waste | untreated | 600 | 10 | 120 | [14 empty] | 4313.631 |  | 3 |  | 0.00625 | 0.0125 |  |  | 0 | FREE |  | 314.296
SBC | fir wood waste | untreated | 600 | 10 | 120 | [14 empty] | 5022.919 |  | 3 |  | 0.00625 | 0.0125 |  |  | 0 | FREE |  | 313.2902
VBC-300 | Vancomycin | treated | 300 | 10 | 120 | 11.08 | [5 empty] | 47.15 | [7 empty] | 1440 | 2 | 9 |  | 0.025 | 0.025 | 70 |  | 0 | FREE |  | 55.75558 |  |  | http://dx.doi.org/10.1016/j.scitotenv.2023.161732 | Zhang et al., 2023 | Science of the Total Environment
VBC-400 | Vancomycin | treated | 400 | 10 | 120 | 6.58 | [5 empty] | 58.49 |  |  |  |  | 5.547 |  |  | 1440 | 2 | 9 |  | 0.025 | 0.025 | 70 |  | 0 | FREE |  | 50.36794
VBC-500 | Vancomycin | treated | 500 | 10 | 120 | 7.85 | [5 empty] | 69.44 |  |  |  |  | 16 |  |  | 1440 | 2 | 9 |  | 0.025 | 0.025 | 70 |  | 0 | FREE |  | 68.63338
VBC-600 | Vancomycin | treated | 600 | 10 | 120 | 5.9 | [5 empty] | 79.24 |  |  |  |  | 32.62 |  |  | 1440 | 2 | 9 |  | 0.025 | 0.025 | 70 |  | 0 | FREE |  | 70.34166
VBC-700 | Vancomycin | treated | 700 | 10 | 120 | 0.71 | [5 empty] | 99.19 |  |  |  |  | 29.15 |  |  | 1440 | 2 | 9 |  | 0.025 | 0.025 | 70 |  | 0 | FREE |  | 65.15112
VBC-600 | Vancomycin | treated | 600 | 10 | 120 | 5.9 | [5 empty] | 79.24 |  |  |  |  | 4.911 |  |  | 8.07183 | 2 | 9 |  | 0.025 | 0.025 | 70 |  | 0 | FREE |  | 6.923082
VBC-600 | Vancomycin | treated | 600 | 10 | 120 | 5.9 | [5 empty] | 79.24 |  |  |  |  | 29.15 |  |  | 32.28711 | 2 | 9 |  | 0.025 | 0.025 | 70 |  | 0 | FREE |  | 8.846159
VBC-600 | Vancomycin | treated | 600 | 10 | 120 | 5.9 | [5 empty] | 79.24 |  |  |  |  | 29.15 |  |  | 59.19294 | 2 | 9 |  | 0.025 | 0.025 | 70 |  | 0 | FREE |  | 18.07691
VBC-600 | Vancomycin | treated | 600 | 10 | 120 | 5.9 | [5 empty] | 79.24 |  |  |  |  | 29.15 |  |  | 80.71748 | 2 | 9 |  | 0.025 | 0.025 | 70 |  | 0 | FREE |  | 21.92307
VBC-600 | Vancomycin | treated | 600 | 10 | 120 | 5.9 | [5 empty] | 79.24 |  |  |  |  | 29.15 |  |  | 113.0046 | 2 | 9 |  | 0.025 | 0.025 | 70 |  | 0 | FREE |  | 43.84616
VBC-600 | Vancomycin | treated | 600 | 10 | 120 | 5.9 | [5 empty] | 79.24 |  |  |  |  | 29.15 |  |  | 147.982 | 2 | 9 |  | 0.025 | 0.025 | 70 |  | 0 | FREE |  | 59.61538
VBC-600 | Vancomycin | treated | 600 | 10 | 120 | 5.9 | [5 empty] | 79.24 |  |  |  |  | 29.15 |  |  | 242.1524 | 2 | 9 |  | 0.025 | 0.025 | 70 |  | 0 | FREE |  | 67.69231
VBC-600 | Vancomycin | treated | 600 | 10 | 120 | 5.9 | [5 empty] | 79.24 |  |  |  |  | 29.15 |  |  | 298.6546 | 2 | 9 |  | 0.025 | 0.025 | 70 |  | 0 | FREE |  | 69.61539
VBC-600 | Vancomycin | treated | 600 | 10 | 120 | 5.9 | [5 empty] | 79.24 |  |  |  |  | 29.15 |  |  | 363.2286 | 2 | 9 |  | 0.025 | 0.025 | 70 |  | 0 | FREE |  | 72.69231
VBC-600 | Vancomycin | treated | 600 | 10 | 120 | 5.9 | [5 empty] | 79.24 |  |  |  |  | 29.15 |  |  | 422.4216 | 2 | 9 |  | 0.025 | 0.025 | 70 |  | 0 | FREE |  | 71.92308
VBC-600 | Vancomycin | treated | 600 | 10 | 120 | 5.9 | [5 empty] | 79.24 |  |  |  |  | 29.15 |  |  | 589.2376 | 2 | 9 |  | 0.025 | 0.025 | 70 |  | 0 | FREE |  | 76.92308
VBC-600 | Vancomycin | treated | 600 | 10 | 120 | 5.9 | [5 empty] | 79.24 |  |  |  |  | 29.15 |  |  | 1440 | 9.557539 | 9 |  | 0.025 | 0.025 | 70 | 15 | 0 | FREE |  | 38.72833
VBC-600 | Vancomycin | treated | 600 | 10 | 120 | 5.9 | [5 empty] | 79.24 |  |  |  |  | 29.15 |  |  | 1440 | 16.99118 | 9 |  | 0.025 | 0.025 | 70 | 15 | 0 | FREE |  | 51.44508
VBC-600 | Vancomycin | treated | 600 | 10 | 120 | 5.9 | [5 empty] | 79.24 |  |  |  |  | 29.15 |  |  | 1440 | 31.32744 | 9 |  | 0.025 | 0.025 | 70 | 15 | 0 | FREE |  | 65.89594
VBC-600 | Vancomycin | treated | 600 | 10 | 120 | 5.9 | [5 empty] | 79.24 |  |  |  |  | 29.15 |  |  | 1440 | 57.87612 | 9 |  | 0.025 | 0.025 | 70 | 15 | 0 | FREE |  | 73.41041
VBC-600 | Vancomycin | treated | 600 | 10 | 120 | 5.9 | [5 empty] | 79.24 |  |  |  |  | 29.15 |  |  | 1440 | 78.58409 | 9 |  | 0.025 | 0.025 | 70 | 15 | 0 | FREE |  | 78.61271
VBC-600 | Vancomycin | treated | 600 | 10 | 120 | 5.9 | [5 empty] | 79.24 |  |  |  |  | 29.15 |  |  | 1440 | 104.6018 | 9 |  | 0.025 | 0.025 | 70 | 15 | 0 | FREE |  | 79.19076
VBC-600 | Vancomycin | treated | 600 | 10 | 120 | 5.9 | [5 empty] | 79.24 |  |  |  |  | 29.15 |  |  | 1440 | 2.123902 | 9 |  | 0.025 | 0.025 | 70 | 25 | 0 | FREE |  | 28.32369
VBC-600 | Vancomycin | treated | 600 | 10 | 120 | 5.9 | [5 empty] | 79.24 |  |  |  |  | 29.15 |  |  | 1440 | 3.185833 | 9 |  | 0.025 | 0.025 | 70 | 25 | 0 | FREE |  | 46.8208
VBC-600 | Vancomycin | treated | 600 | 10 | 120 | 5.9 | [5 empty] | 79.24 |  |  |  |  | 29.15 |  |  | 1440 | 8.495568 | 9 |  | 0.025 | 0.025 | 70 | 25 | 0 | FREE |  | 61.27167
VBC-600 | Vancomycin | treated | 600 | 10 | 120 | 5.9 | [5 empty] | 79.24 |  |  |  |  | 29.15 |  |  | 1440 | 22.30091 | 9 |  | 0.025 | 0.025 | 70 | 25 | 0 | FREE |  | 75.14451
VBC-600 | Vancomycin | treated | 600 | 10 | 120 | 5.9 | [5 empty] | 79.24 |  |  |  |  | 29.15 |  |  | 1440 | 49.91152 | 9 |  | 0.025 | 0.025 | 70 | 25 | 0 | FREE |  | 82.65896
VBC-600 | Vancomycin | treated | 600 | 10 | 120 | 5.9 | [5 empty] | 79.24 |  |  |  |  | 29.15 |  |  | 1440 | 73.80532 | 9 |  | 0.025 | 0.025 | 70 | 25 | 0 | FREE |  | 86.70521
VBC-600 | Vancomycin | treated | 600 | 10 | 120 | 5.9 | [5 empty] | 79.24 |  |  |  |  | 29.15 |  |  | 1440 | 96.6372 | 9 |  | 0.025 | 0.025 | 70 | 25 | 0 | FREE |  | 90.17341
VBC-600 | Vancomycin | treated | 600 | 10 | 120 | 5.9 | [5 empty] | 79.24 |  |  |  |  | 29.15 |  |  | 1440 | -0.5309654 | 9 |  | 0.025 | 0.025 | 70 | 35 | 0 | FREE |  | 4.046247
VBC-600 | Vancomycin | treated | 600 | 10 | 120 | 5.9 | [5 empty] | 79.24 |  |  |  |  | 29.15 |  |  | 1440 | -0.5309654 | 9 |  | 0.025 | 0.025 | 70 | 35 | 0 | FREE |  | 10.98265
VBC-600 | Vancomycin | treated | 600 | 10 | 120 | 5.9 | [5 empty] | 79.24 |  |  |  |  | 29.15 |  |  | 1440 | 1.061971 | 9 |  | 0.025 | 0.025 | 70 | 35 | 0 | FREE |  | 36.99421
VBC-600 | Vancomycin | treated | 600 | 10 | 120 | 5.9 | [5 empty] | 79.24 |  |  |  |  | 29.15 |  |  | 1440 | 1.061971 | 9 |  | 0.025 | 0.025 | 70 | 35 | 0 | FREE |  | 58.3815
VBC-600 | Vancomycin | treated | 600 | 10 | 120 | 5.9 | [5 empty] | 79.24 |  |  |  |  | 29.15 |  |  | 1440 | 6.371706 | 9 |  | 0.025 | 0.025 | 70 | 35 | 0 | FREE |  | 76.30059
VBC-600 | Vancomycin | treated | 600 | 10 | 120 | 5.9 | [5 empty] | 79.24 |  |  |  |  | 29.15 |  |  | 1440 | 23.89381 | 9 |  | 0.025 | 0.025 | 70 | 35 | 0 | FREE |  | 95.95375
VBC-600 | Vancomycin | treated | 600 | 10 | 120 | 5.9 | [5 empty] | 79.24 |  |  |  |  | 29.15 |  |  | 1440 | 62.12392 | 9 |  | 0.025 | 0.025 | 70 | 35 | 0 | FREE |  | 106.9364
VBC-600 | Vancomycin | treated | 600 | 10 | 120 | 5.9 | [5 empty] | 79.24 |  |  |  |  | 29.15 |  |  | 1440 | 95.04426 | 9 |  | 0.025 | 0.025 | 70 | 35 | 0 | FREE |  | 104.6243
VBC-600 | Vancomycin | treated | 600 | 10 | 120 | 5.9 | [5 empty] | 79.24 |  |  |  |  | 29.15 |  |  | 1440 | 100 | 3 |  | 0.025 | 0.025 | 70 |  | 0 | FREE |  | 29.89012
VBC-600 | Vancomycin | treated | 600 | 10 | 120 | 5.9 | [5 empty] | 79.24 |  |  |  |  | 29.15 |  |  | 1440 | 100 | 4 |  | 0.025 | 0.025 | 70 |  | 0 | FREE |  | 32.52747
VBC-600 | Vancomycin | treated | 600 | 10 | 120 | 5.9 | [5 empty] | 79.24 |  |  |  |  | 29.15 |  |  | 1440 | 100 | 5 |  | 0.025 | 0.025 | 70 |  | 0 | FREE |  | 33.40661
VBC-600 | Vancomycin | treated | 600 | 10 | 120 | 5.9 | [5 empty] | 79.24 |  |  |  |  | 29.15 |  |  | 1440 | 100 | 6 |  | 0.025 | 0.025 | 70 |  | 0 | FREE |  | 33.84617
VBC-600 | Vancomycin | treated | 600 | 10 | 120 | 5.9 | [5 empty] | 79.24 |  |  |  |  | 29.15 |  |  | 1440 | 100 | 7 |  | 0.025 | 0.025 | 70 |  | 0 | FREE |  | 35.16483
VBC-600 | Vancomycin | treated | 600 | 10 | 120 | 5.9 | [5 empty] | 79.24 |  |  |  |  | 29.15 |  |  | 1440 | 100 | 8 |  | 0.025 | 0.025 | 70 |  | 0 | FREE |  | 39.56043
VBC-600 | Vancomycin | treated | 600 | 10 | 120 | 5.9 | [5 empty] | 79.24 |  |  |  |  | 29.15 |  |  | 1440 | 100 | 9 |  | 0.025 | 0.025 | 70 |  | 0 | FREE |  | 40.87912
VBC-600 | Vancomycin | treated | 600 | 10 | 120 | 5.9 | [5 empty] | 79.24 |  |  |  |  | 29.15 |  |  | 1440 | 100 | 10 |  | 0.025 | 0.025 | 70 |  | 0 | FREE |  | 40.87912
VBC-600 | Vancomycin | treated | 600 | 10 | 120 | 5.9 | [5 empty] | 79.24 |  |  |  |  | 29.15 |  |  | 1440 | 100 | 11 |  | 0.025 | 0.025 | 70 |  | 0 | FREE |  | 56.70329
VBC-600 | Vancomycin | treated | 600 | 10 | 120 | 5.9 | [5 empty] | 79.24 |  |  |  |  | 29.15 |  |  | 1440 | 100 | 12 |  | 0.025 | 0.025 | 70 |  | 0 | FREE |  | 80.87912
VBC-600 | Vancomycin | treated | 600 | 10 | 120 | 5.9 | [5 empty] | 79.24 |  |  |  |  | 29.15 |  |  | 1440 | 100 | 10 |  | 0.025 | 0.025 | 70 |  | 0 | Cl- |  | 41.25786
VBC-600 | Vancomycin | treated | 600 | 10 | 120 | 5.9 | [5 empty] | 79.24 |  |  |  |  | 29.15 |  |  | 1440 | 100 | 10 |  | 0.025 | 0.025 | 70 |  | 1 | Cl- |  | 38.99371
VBC-600 | Vancomycin | treated | 600 | 10 | 120 | 5.9 | [5 empty] | 79.24 |  |  |  |  | 29.15 |  |  | 1440 | 100 | 10 |  | 0.025 | 0.025 | 70 |  | 5 | Cl- |  | 37.48428
VBC-600 | Vancomycin | treated | 600 | 10 | 120 | 5.9 | [5 empty] | 79.24 |  |  |  |  | 29.15 |  |  | 1440 | 100 | 10 |  | 0.025 | 0.025 | 70 |  | 10 | Cl- |  | 36.47799
VBC-600 | Vancomycin | treated | 600 | 10 | 120 | 5.9 | [5 empty] | 79.24 |  |  |  |  | 29.15 |  |  | 1440 | 100 | 10 |  | 0.025 | 0.025 | 70 |  | 0 | NO3- |  | 41.38365
VBC-600 | Vancomycin | treated | 600 | 10 | 120 | 5.9 | [5 empty] | 79.24 |  |  |  |  | 29.15 |  |  | 1440 | 100 | 10 |  | 0.025 | 0.025 | 70 |  | 1 | NO3- |  | 37.10692
VBC-600 | Vancomycin | treated | 600 | 10 | 120 | 5.9 | [5 empty] | 79.24 |  |  |  |  | 29.15 |  |  | 1440 | 100 | 10 |  | 0.025 | 0.025 | 70 |  | 5 | NO3- |  | 39.24528
VBC-600 | Vancomycin | treated | 600 | 10 | 120 | 5.9 | [5 empty] | 79.24 |  |  |  |  | 29.15 |  |  | 1440 | 100 | 10 |  | 0.025 | 0.025 | 70 |  | 10 | NO3- |  | 36.3522
VBC-600 | Vancomycin | treated | 600 | 10 | 120 | 5.9 | [5 empty] | 79.24 |  |  |  |  | 29.15 |  |  | 1440 | 100 | 10 |  | 0.025 | 0.025 | 70 |  | 0 | SO4 2- |  | 41.13207
VBC-600 | Vancomycin | treated | 600 | 10 | 120 | 5.9 | [5 empty] | 79.24 |  |  |  |  | 29.15 |  |  | 1440 | 100 | 10 |  | 0.025 | 0.025 | 70 |  | 1 | SO4 2- |  | 34.84277
VBC-600 | Vancomycin | treated | 600 | 10 | 120 | 5.9 | [5 empty] | 79.24 |  |  |  |  | 29.15 |  |  | 1440 | 100 | 10 |  | 0.025 | 0.025 | 70 |  | 5 | SO4 2- |  | 27.54717
VBC-600 | Vancomycin | treated | 600 | 10 | 120 | 5.9 | [5 empty] | 79.24 |  |  |  |  | 29.15 |  |  | 1440 | 100 | 10 |  | 0.025 | 0.025 | 70 |  | 10 | SO4 2- |  | 13.45912
VBC-600 | Vancomycin | treated | 600 | 10 | 120 | 5.9 | [5 empty] | 79.24 |  |  |  |  | 29.15 |  |  | 1440 | 100 | 10 |  | 0.025 | 0.025 | 70 |  | 0 | CO3 2- |  | 40.25158
VBC-600 | Vancomycin | treated | 600 | 10 | 120 | 5.9 | [5 empty] | 79.24 |  |  |  |  | 29.15 |  |  | 1440 | 100 | 10 |  | 0.025 | 0.025 | 70 |  | 1 | CO3 2- |  | 44.02516
VBC-600 | Vancomycin | treated | 600 | 10 | 120 | 5.9 | [5 empty] | 79.24 |  |  |  |  | 29.15 |  |  | 1440 | 100 | 10 |  | 0.025 | 0.025 | 70 |  | 5 | CO3 2- |  | 9.811324
VBC-600 | Vancomycin | treated | 600 | 10 | 120 | 5.9 | [5 empty] | 79.24 |  |  |  |  | 29.15 |  |  | 1440 | 100 | 10 |  | 0.025 | 0.025 | 70 |  | 10 | CO3 2- |  | 7.798748
VBC-600 | Vancomycin | treated | 600 | 10 | 120 | 5.9 | [5 empty] | 79.24 |  |  |  |  | 29.15 |  |  | 1440 | 100 | 10 |  | 0.025 | 0.025 | 70 |  | 0 | HCO3- |  | 40.50314
VBC-600 | Vancomycin | treated | 600 | 10 | 120 | 5.9 | [5 empty] | 79.24 |  |  |  |  | 29.15 |  |  | 1440 | 100 | 10 |  | 0.025 | 0.025 | 70 |  | 1 | HCO3- |  | 44.27673
VBC-600 | Vancomycin | treated | 600 | 10 | 120 | 5.9 | [5 empty] | 79.24 |  |  |  |  | 29.15 |  |  | 1440 | 100 | 10 |  | 0.025 | 0.025 | 70 |  | 5 | HCO3- |  | 54.71698
VBC-600 | Vancomycin | treated | 600 | 10 | 120 | 5.9 | [5 empty] | 79.24 |  |  |  |  | 29.15 |  |  | 1440 | 100 | 10 |  | 0.025 | 0.025 | 70 |  | 10 | HCO3- |  | 71.69811
PE-BW 1:4 | N. crassa | treated | 700 | 10 | 120 | 2.1 |  | 23.9 | [5 empty] | 11.38095 |  |  | 51.6 | 0.2 | 13.2 | 1440 | 2.405063 |  | 150 | 0.05 | 0.1 |  | 25 | 0 | FREE |  | 1.624549 |  |  | https://doi.org/10.1016/j.jclepro.2019.03.120 | Jack et al., 2019 | Journal of Cleaner Production
PE-BW 1:4 | N. crassa | treated | 700 | 10 | 120 | 2.1 |  | 23.9 | [5 empty] | 11.38095 |  |  | 51.6 | 0.2 | 13.2 | 1440 | 6.329114 |  | 150 | 0.05 | 0.1 |  | 25 | 0 | FREE |  | 2.057762
PE-BW 1:4 | N. crassa | treated | 700 | 10 | 120 | 2.1 |  | 23.9 | [5 empty] | 11.38095 |  |  | 51.6 | 0.2 | 13.2 | 1440 | 13.92405 |  | 150 | 0.05 | 0.1 |  | 25 | 0 | FREE |  | 2.599278
PE-BW 1:4 | N. crassa | treated | 700 | 10 | 120 | 2.1 |  | 23.9 | [5 empty] | 11.38095 |  |  | 51.6 | 0.2 | 13.2 | 1440 | 35.06329 |  | 150 | 0.05 | 0.1 |  | 25 | 0 | FREE |  | 15.16245
PE-BW 1:4 | N. crassa | treated | 700 | 10 | 120 | 2.1 |  | 23.9 | [5 empty] | 11.38095 |  |  | 51.6 | 0.2 | 13.2 | 1440 | 51.13924 |  | 150 | 0.05 | 0.1 |  | 25 | 0 | FREE |  | 20.90253
PE-BW 1:4 | N. crassa | treated | 700 | 10 | 120 | 2.1 |  | 23.9 | [5 empty] | 11.38095 |  |  | 51.6 | 0.2 | 13.2 | 1440 | 66.20253 |  | 150 | 0.05 | 0.1 |  | 25 | 0 | FREE |  | 24.04332
PE-BW 3:4 | N. crassa | treated | 700 | 10 | 120 | 23.7 |  | 19.6 | [5 empty] | 0.8270042 |  |  | 53 | 0.1 | 6.1 | 1440 | 3.783784 |  | 150 | 0.05 | 0.1 |  | 25 | 0 | FREE |  | 0.8514279
PE-BW 3:4 | N. crassa | treated | 700 | 10 | 120 | 23.7 |  | 19.6 | [5 empty] | 0.8270042 |  |  | 53 | 0.1 | 6.1 | 1440 | 7.567568 |  | 150 | 0.05 | 0.1 |  | 25 | 0 | FREE |  | 1.479829
PE-BW 3:4 | N. crassa | treated | 700 | 10 | 120 | 23.7 |  | 19.6 | [5 empty] | 0.8270042 |  |  | 53 | 0.1 | 6.1 | 1440 | 15.13514 |  | 150 | 0.05 | 0.1 |  | 25 | 0 | FREE |  | 1.749144
PE-BW 3:4 | N. crassa | treated | 700 | 10 | 120 | 23.7 |  | 19.6 | [5 empty] | 0.8270042 |  |  | 53 | 0.1 | 6.1 | 1440 | 37.83784 |  | 150 | 0.05 | 0.1 |  | 25 | 0 | FREE |  | 12.52174
PE-BW 3:4 | N. crassa | treated | 700 | 10 | 120 | 23.7 |  | 19.6 | [5 empty] | 0.8270042 |  |  | 53 | 0.1 | 6.1 | 1440 | 54.86486 |  | 150 | 0.05 | 0.1 |  | 25 | 0 | FREE |  | 17.36941
PE-BW 3:4 | N. crassa | treated | 700 | 10 | 120 | 23.7 |  | 19.6 | [5 empty] | 0.8270042 |  |  | 53 | 0.1 | 6.1 | 1440 | 70.13514 |  | 150 | 0.05 | 0.1 |  | 25 | 0 | FREE |  | 20.15233
Ca–Mg/B300 | Ca–Mg loaded corncob | treated | 300 | 10 | 180 | 43.29 | 5 |  | 0.63 |  |  |  | 0.0359193 |  | 0.01033295 |  | 377.98 |  |  | 10.12397 | 62 | 8.3 | 200 | 0.02 | 0.2 |  | 30 | 0 | FREE |  | 4.483223 |  |  | https://doi.org/10.1016/j.jes.2014.08.019 | Fang et al., 2019 | Journal of environmental Sciences
Ca–Mg/B300 | Ca–Mg loaded corncob | treated | 300 | 10 | 180 | 43.29 | 5 |  | 0.62 |  |  |  | 0.1155001 |  | 0.01432201 |  | 377.98 |  |  | 19.52479 | 62 | 8.3 | 200 | 0.02 | 0.2 |  | 30 | 0 | FREE |  | 4.510172
Ca–Mg/B300 | Ca–Mg loaded corncob | treated | 300 | 10 | 180 | 43.29 | 5 |  | 0.62 |  |  |  | 0.1155001 |  | 0.01432201 |  | 377.98 |  |  | 29.64876 | 62 | 8.3 | 200 | 0.02 | 0.2 |  | 30 | 0 | FREE |  | 4.590225
Ca–Mg/B300 | Ca–Mg loaded corncob | treated | 300 | 10 | 180 | 43.29 | 5 |  | 0.62 |  |  |  | 0.1155001 |  | 0.01432201 |  | 377.98 |  |  | 57.85124 | 62 | 8.3 | 200 | 0.02 | 0.2 |  | 30 | 0 | FREE |  | 4.625892
Ca–Mg/B300 | Ca–Mg loaded corncob | treated | 300 | 10 | 180 | 43.29 | 5 |  | 0.62 |  |  |  | 0.1155001 |  | 0.01432201 |  | 377.98 |  |  | 88.22314 | 62 | 8.3 | 200 | 0.02 | 0.2 |  | 30 | 0 | FREE |  | 4.678203
Ca–Mg/B300 | Ca–Mg loaded corncob | treated | 300 | 10 | 180 | 43.29 | 5 |  | 0.62 |  |  |  | 0.1155001 |  | 0.01432201 |  | 377.98 |  |  | 118.595 | 62 | 8.3 | 200 | 0.02 | 0.2 |  | 30 | 0 | FREE |  | 4.730515
Ca–Mg/B300 | Ca–Mg loaded corncob | treated | 300 | 10 | 180 | 43.29 | 5 |  | 0.62 |  |  |  | 0.1155001 |  | 0.01432201 |  | 377.98 |  |  | 239.3595 | 62 | 8.3 | 200 | 0.02 | 0.2 |  | 30 | 0 | FREE |  | 4.766182
Ca–Mg/B300 | Ca–Mg loaded corncob | treated | 300 | 10 | 180 | 43.29 | 5 |  | 0.62 |  |  |  | 0.1155001 |  | 0.01432201 |  | 377.98 |  |  | 360.124 | 62 | 8.3 | 200 | 0.02 | 0.2 |  | 30 | 0 | FREE |  | 4.824042
Ca–Mg/B300 | Ca–Mg loaded corncob | treated | 300 | 10 | 180 | 43.29 | 5 |  | 0.62 |  |  |  | 0.1155001 |  | 0.01432201 |  | 377.98 |  |  | 719.5248 | 62 | 8.3 | 200 | 0.02 | 0.2 |  | 30 | 0 | FREE |  | 4.825627
Ca–Mg/B450 | Ca–Mg loaded corncob | treated | 450 | 10 | 180 | 57.27 | 3.19 |  | 0.62 |  |  |  | 0.1155001 |  | 0.01432201 |  | 418.72 |  |  | 28.92562 | 62 | 8.3 | 200 | 0.02 | 0.2 |  | 30 | 0 | FREE |  | 4.622721
Ca–Mg/B450 | Ca–Mg loaded corncob | treated | 450 | 10 | 180 | 57.27 | 3.19 |  | 0.66 |  |  |  | 0.05570107 |  | 0.01152436 |  | 418.72 |  |  | 58.57438 | 62 | 8.3 | 200 | 0.02 | 0.2 |  | 30 | 0 | FREE |  | 4.714663
Ca–Mg/B450 | Ca–Mg loaded corncob | treated | 450 | 10 | 180 | 57.27 | 3.19 |  | 0.66 |  |  |  | 0.05570107 |  | 0.01152436 |  | 418.72 |  |  | 89.66942 | 62 | 8.3 | 200 | 0.02 | 0.2 |  | 30 | 0 | FREE |  | 4.779657
Ca–Mg/B450 | Ca–Mg loaded corncob | treated | 450 | 10 | 180 | 57.27 | 3.19 |  | 0.66 |  |  |  | 0.05570107 |  | 0.01152436 |  | 418.72 |  |  | 117.8719 | 62 | 8.3 | 200 | 0.02 | 0.2 |  | 30 | 0 | FREE |  | 4.814531
Ca–Mg/B450 | Ca–Mg loaded corncob | treated | 450 | 10 | 180 | 57.27 | 3.19 |  | 0.66 |  |  |  | 0.05570107 |  | 0.01152436 |  | 418.72 |  |  | 238.6364 | 62 | 8.3 | 200 | 0.02 | 0.2 |  | 30 | 0 | FREE |  | 4.834346
Ca–Mg/B450 | Ca–Mg loaded corncob | treated | 450 | 10 | 180 | 57.27 | 3.19 |  | 0.66 |  |  |  | 0.05570107 |  | 0.01152436 |  | 418.72 |  |  | 359.4008 | 62 | 8.3 | 200 | 0.02 | 0.2 |  | 30 | 0 | FREE |  | 4.909643
Ca–Mg/B450 | Ca–Mg loaded corncob | treated | 450 | 10 | 180 | 57.27 | 3.19 |  | 0.66 |  |  |  | 0.05570107 |  | 0.01152436 |  | 418.72 |  |  | 720.2479 | 62 | 8.3 | 200 | 0.02 | 0.2 |  | 30 | 0 | FREE |  | 4.909643
Ca–Mg/B600 | Ca–Mg loaded corncob | treated | 600 | 10 | 180 | 60.97 | 2.19 |  | 0.66 |  |  |  | 0.05570107 |  | 0.01152436 |  | 487.49 |  |  | 8.677686 | 62 | 8.3 | 200 | 0.02 | 0.2 |  | 30 | 0 | FREE |  | 4.560898
Ca–Mg/B600 | Ca–Mg loaded corncob | treated | 600 | 10 | 180 | 60.97 | 2.19 |  | 0.63 |  |  |  | 0.0359193 |  | 0.01033295 |  | 487.49 |  |  | 19.52479 | 62 | 8.3 | 200 | 0.02 | 0.2 |  | 30 | 0 | FREE |  | 4.611625
Ca–Mg/B600 | Ca–Mg loaded corncob | treated | 600 | 10 | 180 | 60.97 | 2.19 |  | 0.63 |  |  |  | 0.0359193 |  | 0.01033295 |  | 487.49 |  |  | 28.20248 | 62 | 8.3 | 200 | 0.02 | 0.2 |  | 30 | 0 | FREE |  | 4.699604
Ca–Mg/B600 | Ca–Mg loaded corncob | treated | 600 | 10 | 180 | 60.97 | 2.19 |  | 0.63 |  |  |  | 0.0359193 |  | 0.01033295 |  | 487.49 |  |  | 59.29752 | 62 | 8.3 | 200 | 0.02 | 0.2 |  | 30 | 0 | FREE |  | 4.815324
Ca–Mg/B600 | Ca–Mg loaded corncob | treated | 600 | 10 | 180 | 60.97 | 2.19 |  | 0.63 |  |  |  | 0.0359193 |  | 0.01033295 |  | 487.49 |  |  | 88.94628 | 62 | 8.3 | 200 | 0.02 | 0.2 |  | 30 | 0 | FREE |  | 4.88111
Ca–Mg/B600 | Ca–Mg loaded corncob | treated | 600 | 10 | 180 | 60.97 | 2.19 |  | 0.63 |  |  |  | 0.0359193 |  | 0.01033295 |  | 487.49 |  |  | 118.595 | 62 | 8.3 | 200 | 0.02 | 0.2 |  | 30 | 0 | FREE |  | 4.881902
Ca–Mg/B600 | Ca–Mg loaded corncob | treated | 600 | 10 | 180 | 60.97 | 2.19 |  | 0.63 |  |  |  | 0.0359193 |  | 0.01033295 |  | 487.49 |  |  | 238.6364 | 62 | 8.3 | 200 | 0.02 | 0.2 |  | 30 | 0 | FREE |  | 4.929458
Ca–Mg/B600 | Ca–Mg loaded corncob | treated | 600 | 10 | 180 | 60.97 | 2.19 |  | 0.63 |  |  |  | 0.0359193 |  | 0.01033295 |  | 487.49 |  |  | 359.4008 | 62 | 8.3 | 200 | 0.02 | 0.2 |  | 30 | 0 | FREE |  | 4.958785
Ca–Mg/B600 | Ca–Mg loaded corncob | treated | 600 | 10 | 180 | 60.97 | 2.19 |  | 0.63 |  |  |  | 0.0359193 |  | 0.01033295 |  | 487.49 |  |  | 720 | 62 | 8.3 | 200 | 0.02 | 0.2 |  | 30 | 0 | FREE |  | 4.959577
Ca–Mg/B300 | Ca–Mg loaded corncob | treated | 300 | 10 | 180 | 43.29 | 5 |  | 0.63 |  |  |  | 0.0359193 |  | 0.01033295 |  | 377.98 |  |  | 720 | 65.98985 | 8.3 | 200 | 0.02 | 0.2 |  | 30 | 0 | FREE |  | 13.73832
Ca–Mg/B300 | Ca–Mg loaded corncob | treated | 300 | 10 | 180 | 43.29 | 5 |  | 0.62 |  |  |  | 0.1155001 |  | 0.01432201 |  | 377.98 |  |  | 720 | 86.29442 | 8.3 | 200 | 0.02 | 0.2 |  | 30 | 0 | FREE |  | 17.00935
Ca–Mg/B300 | Ca–Mg loaded corncob | treated | 300 | 10 | 180 | 43.29 | 5 |  | 0.62 |  |  |  | 0.1155001 |  | 0.01432201 |  | 377.98 |  |  | 720 | 111.6751 | 8.3 | 200 | 0.02 | 0.2 |  | 30 | 0 | FREE |  | 22.8972
Ca–Mg/B300 | Ca–Mg loaded corncob | treated | 300 | 10 | 180 | 43.29 | 5 |  | 0.62 |  |  |  | 0.1155001 |  | 0.01432201 |  | 377.98 |  |  | 720 | 157.3604 | 8.3 | 200 | 0.02 | 0.2 |  | 30 | 0 | FREE |  | 34.01869
Ca–Mg/B300 | Ca–Mg loaded corncob | treated | 300 | 10 | 180 | 43.29 | 5 |  | 0.62 |  |  |  | 0.1155001 |  | 0.01432201 |  | 377.98 |  |  | 720 | 309.6447 | 8.3 | 200 | 0.02 | 0.2 |  | 30 | 0 | FREE |  | 47.75701
Ca–Mg/B300 | Ca–Mg loaded corncob | treated | 300 | 10 | 180 | 43.29 | 5 |  | 0.62 |  |  |  | 0.1155001 |  | 0.01432201 |  | 377.98 |  |  | 720 | 1020.305 | 8.3 | 200 | 0.02 | 0.2 |  | 30 | 0 | FREE |  | 104.0187
Ca–Mg/B300 | Ca–Mg loaded corncob | treated | 300 | 10 | 180 | 43.29 | 5 |  | 0.62 |  |  |  | 0.1155001 |  | 0.01432201 |  | 377.98 |  |  | 720 | 2030.457 | 8.3 | 200 | 0.02 | 0.2 |  | 30 | 0 | FREE |  | 168.785
Ca–Mg/B450 | Ca–Mg loaded corncob | treated | 450 | 10 | 180 | 57.27 | 3.19 |  | 0.62 |  |  |  | 0.1155001 |  | 0.01432201 |  | 418.72 |  |  | 720 | 54.44192 | 8.3 | 200 | 0.02 | 0.2 |  | 30 | 0 | FREE |  | 13.39348
Ca–Mg/B450 | Ca–Mg loaded corncob | treated | 450 | 10 | 180 | 57.27 | 3.19 |  | 0.66 |  |  |  | 0.05570107 |  | 0.01152436 |  | 418.72 |  |  | 720 | 90.50262 | 8.3 | 200 | 0.02 | 0.2 |  | 30 | 0 | FREE |  | 19.42143
Ca–Mg/B450 | Ca–Mg loaded corncob | treated | 450 | 10 | 180 | 57.27 | 3.19 |  | 0.66 |  |  |  | 0.05570107 |  | 0.01152436 |  | 418.72 |  |  | 720 | 118.8357 | 8.3 | 200 | 0.02 | 0.2 |  | 30 | 0 | FREE |  | 23.775
Ca–Mg/B450 | Ca–Mg loaded corncob | treated | 450 | 10 | 180 | 57.27 | 3.19 |  | 0.66 |  |  |  | 0.05570107 |  | 0.01152436 |  | 418.72 |  |  | 720 | 152.3207 | 8.3 | 200 | 0.02 | 0.2 |  | 30 | 0 | FREE |  | 30.13786
Ca–Mg/B450 | Ca–Mg loaded corncob | treated | 450 | 10 | 180 | 57.27 | 3.19 |  | 0.66 |  |  |  | 0.05570107 |  | 0.01152436 |  | 418.72 |  |  | 720 | 299.1384 | 8.3 | 200 | 0.02 | 0.2 |  | 30 | 0 | FREE |  | 57.26373
Ca–Mg/B450 | Ca–Mg loaded corncob | treated | 450 | 10 | 180 | 57.27 | 3.19 |  | 0.66 |  |  |  | 0.05570107 |  | 0.01152436 |  | 418.72 |  |  | 720 | 507.7738 | 8.3 | 200 | 0.02 | 0.2 |  | 30 | 0 | FREE |  | 71.32902
Ca–Mg/B450 | Ca–Mg loaded corncob | treated | 450 | 10 | 180 | 57.27 | 3.19 |  | 0.66 |  |  |  | 0.05570107 |  | 0.01152436 |  | 418.72 |  |  | 720 | 1007.469 | 8.3 | 200 | 0.02 | 0.2 |  | 30 | 0 | FREE |  | 114.5295
Ca–Mg/B450 | Ca–Mg loaded corncob | treated | 450 | 10 | 180 | 57.27 | 3.19 |  | 0.66 |  |  |  | 0.05570107 |  | 0.01152436 |  | 418.72 |  |  | 720 | 2022.314 | 8.3 | 200 | 0.02 | 0.2 |  | 30 | 0 | FREE |  | 183.8513
Ca–Mg/B600 | Ca–Mg loaded corncob | treated | 600 | 10 | 180 | 60.97 | 2.19 |  | 0.66 |  |  |  | 0.05570107 |  | 0.01152436 |  | 487.49 |  |  | 720 | 54.11392 | 8.3 | 200 | 0.02 | 0.2 |  | 30 | 0 | FREE |  | 14.71532
Ca–Mg/B600 | Ca–Mg loaded corncob | treated | 600 | 10 | 180 | 60.97 | 2.19 |  | 0.63 |  |  |  | 0.0359193 |  | 0.01033295 |  | 487.49 |  |  | 720 | 78.13489 | 8.3 | 200 | 0.02 | 0.2 |  | 30 | 0 | FREE |  | 18.29581
Ca–Mg/B600 | Ca–Mg loaded corncob | treated | 600 | 10 | 180 | 60.97 | 2.19 |  | 0.63 |  |  |  | 0.0359193 |  | 0.01033295 |  | 487.49 |  |  | 720 | 105.5874 | 8.3 | 200 | 0.02 | 0.2 |  | 30 | 0 | FREE |  | 23.66653
Ca–Mg/B600 | Ca–Mg loaded corncob | treated | 600 | 10 | 180 | 60.97 | 2.19 |  | 0.63 |  |  |  | 0.0359193 |  | 0.01033295 |  | 487.49 |  |  | 720 | 126.1768 | 8.3 | 200 | 0.02 | 0.2 |  | 30 | 0 | FREE |  | 27.24702
Ca–Mg/B600 | Ca–Mg loaded corncob | treated | 600 | 10 | 180 | 60.97 | 2.19 |  | 0.63 |  |  |  | 0.0359193 |  | 0.01033295 |  | 487.49 |  |  | 720 | 153.6294 | 8.3 | 200 | 0.02 | 0.2 |  | 30 | 0 | FREE |  | 37.09334
Ca–Mg/B600 | Ca–Mg loaded corncob | treated | 600 | 10 | 180 | 60.97 | 2.19 |  | 0.63 |  |  |  | 0.0359193 |  | 0.01033295 |  | 487.49 |  |  | 720 | 294.3236 | 8.3 | 200 | 0.02 | 0.2 |  | 30 | 0 | FREE |  | 59.47137
Ca–Mg/B600 | Ca–Mg loaded corncob | treated | 600 | 10 | 180 | 60.97 | 2.19 |  | 0.63 |  |  |  | 0.0359193 |  | 0.01033295 |  | 487.49 |  |  | 720 | 493.3544 | 8.3 | 200 | 0.02 | 0.2 |  | 30 | 0 | FREE |  | 75.13598
Ca–Mg/B600 | Ca–Mg loaded corncob | treated | 600 | 10 | 180 | 60.97 | 2.19 |  | 0.63 |  |  |  | 0.0359193 |  | 0.01033295 |  | 487.49 |  |  | 720 | 1004.658 | 8.3 | 200 | 0.02 | 0.2 |  | 30 | 0 | FREE |  | 120.3396
Ca–Mg/B600 | Ca–Mg loaded corncob | treated | 600 | 10 | 180 | 60.97 | 2.19 |  | 0.63 |  |  |  | 0.0359193 |  | 0.01033295 |  | 487.49 |  |  | 720 | 2000 | 8.3 | 200 | 0.02 | 0.2 |  | 30 | 0 | FREE |  | 193.7395
Ca–Mg/B300 | Ca–Mg loaded corncob | treated | 300 | 10 | 180 | 43.29 | 5 |  | 0.63 |  |  |  | 0.0359193 |  | 0.01033295 |  | 377.98 |  |  | 720 | 2000 | 4 | 200 | 0.02 | 0.2 |  | 30 | 0 | FREE |  | 3.841229
Ca–Mg/B300 | Ca–Mg loaded corncob | treated | 300 | 10 | 180 | 43.29 | 5 |  | 0.62 |  |  |  | 0.1155001 |  | 0.01432201 |  | 377.98 |  |  | 720 | 2000 | 5 | 200 | 0.02 | 0.2 |  | 30 | 0 | FREE |  | 4.793854
Ca–Mg/B300 | Ca–Mg loaded corncob | treated | 300 | 10 | 180 | 43.29 | 5 |  | 0.62 |  |  |  | 0.1155001 |  | 0.01432201 |  | 377.98 |  |  | 720 | 2000 | 6 | 200 | 0.02 | 0.2 |  | 30 | 0 | FREE |  | 6.729834
Ca–Mg/B300 | Ca–Mg loaded corncob | treated | 300 | 10 | 180 | 43.29 | 5 |  | 0.62 |  |  |  | 0.1155001 |  | 0.01432201 |  | 377.98 |  |  | 720 | 2000 | 7 | 200 | 0.02 | 0.2 |  | 30 | 0 | FREE |  | 7.836108
Ca–Mg/B300 | Ca–Mg loaded corncob | treated | 300 | 10 | 180 | 43.29 | 5 |  | 0.62 |  |  |  | 0.1155001 |  | 0.01432201 |  | 377.98 |  |  | 720 | 2000 | 8 | 200 | 0.02 | 0.2 |  | 30 | 0 | FREE |  | 8.942382
Ca–Mg/B300 | Ca–Mg loaded corncob | treated | 300 | 10 | 180 | 43.29 | 5 |  | 0.62 |  |  |  | 0.1155001 |  | 0.01432201 |  | 377.98 |  |  | 720 | 2000 | 9 | 200 | 0.02 | 0.2 |  | 30 | 0 | FREE |  | 9.234315
Ca–Mg/B300 | Ca–Mg loaded corncob | treated | 300 | 10 | 180 | 43.29 | 5 |  | 0.62 |  |  |  | 0.1155001 |  | 0.01432201 |  | 377.98 |  |  | 720 | 2000 | 10 | 200 | 0.02 | 0.2 |  | 30 | 0 | FREE |  | 8.34315
Ca–Mg/B450 | Ca–Mg loaded corncob | treated | 450 | 10 | 180 | 57.27 | 3.19 |  | 0.62 |  |  |  | 0.1155001 |  | 0.01432201 |  | 418.72 |  |  | 720 | 2000 | 4 | 200 | 0.02 | 0.2 |  | 30 | 0 | FREE |  | 7.021767
Ca–Mg/B450 | Ca–Mg loaded corncob | treated | 450 | 10 | 180 | 57.27 | 3.19 |  | 0.66 |  |  |  | 0.05570107 |  | 0.01152436 |  | 418.72 |  |  | 720 | 2000 | 5 | 200 | 0.02 | 0.2 |  | 30 | 0 | FREE |  | 7.667093
Ca–Mg/B450 | Ca–Mg loaded corncob | treated | 450 | 10 | 180 | 57.27 | 3.19 |  | 0.66 |  |  |  | 0.05570107 |  | 0.01152436 |  | 418.72 |  |  | 720 | 2000 | 6 | 200 | 0.02 | 0.2 |  | 30 | 0 | FREE |  | 8.358515
Ca–Mg/B450 | Ca–Mg loaded corncob | treated | 450 | 10 | 180 | 57.27 | 3.19 |  | 0.66 |  |  |  | 0.05570107 |  | 0.01152436 |  | 418.72 |  |  | 720 | 2000 | 7 | 200 | 0.02 | 0.2 |  | 30 | 0 | FREE |  | 8.711908
Ca–Mg/B450 | Ca–Mg loaded corncob | treated | 450 | 10 | 180 | 57.27 | 3.19 |  | 0.66 |  |  |  | 0.05570107 |  | 0.01152436 |  | 418.72 |  |  | 720 | 2000 | 8 | 200 | 0.02 | 0.2 |  | 30 | 0 | FREE |  | 9.21895
Ca–Mg/B450 | Ca–Mg loaded corncob | treated | 450 | 10 | 180 | 57.27 | 3.19 |  | 0.66 |  |  |  | 0.05570107 |  | 0.01152436 |  | 418.72 |  |  | 720 | 2000 | 9 | 200 | 0.02 | 0.2 |  | 30 | 0 | FREE |  | 9.434059
Ca–Mg/B450 | Ca–Mg loaded corncob | treated | 450 | 10 | 180 | 57.27 | 3.19 |  | 0.66 |  |  |  | 0.05570107 |  | 0.01152436 |  | 418.72 |  |  | 720 | 2000 | 10 | 200 | 0.02 | 0.2 |  | 30 | 0 | FREE |  | 9.019206
Ca–Mg/B600 | Ca–Mg loaded corncob | treated | 600 | 10 | 180 | 60.97 | 2.19 |  | 0.66 |  |  |  | 0.05570107 |  | 0.01152436 |  | 487.49 |  |  | 720 | 2000 | 4 | 200 | 0.02 | 0.2 |  | 30 | 0 | FREE |  | 9.15749
Ca–Mg/B600 | Ca–Mg loaded corncob | treated | 600 | 10 | 180 | 60.97 | 2.19 |  | 0.63 |  |  |  | 0.0359193 |  | 0.01033295 |  | 487.49 |  |  | 720 | 2000 | 5 | 200 | 0.02 | 0.2 |  | 30 | 0 | FREE |  | 9.24968
Ca–Mg/B600 | Ca–Mg loaded corncob | treated | 600 | 10 | 180 | 60.97 | 2.19 |  | 0.63 |  |  |  | 0.0359193 |  | 0.01033295 |  | 487.49 |  |  | 720 | 2000 | 6 | 200 | 0.02 | 0.2 |  | 30 | 0 | FREE |  | 9.357234
Ca–Mg/B600 | Ca–Mg loaded corncob | treated | 600 | 10 | 180 | 60.97 | 2.19 |  | 0.63 |  |  |  | 0.0359193 |  | 0.01033295 |  | 487.49 |  |  | 720 | 2000 | 7 | 200 | 0.02 | 0.2 |  | 30 | 0 | FREE |  | 9.556978
Ca–Mg/B600 | Ca–Mg loaded corncob | treated | 600 | 10 | 180 | 60.97 | 2.19 |  | 0.63 |  |  |  | 0.0359193 |  | 0.01033295 |  | 487.49 |  |  | 720 | 2000 | 8 | 200 | 0.02 | 0.2 |  | 30 | 0 | FREE |  | 9.649168
Ca–Mg/B600 | Ca–Mg loaded corncob | treated | 600 | 10 | 180 | 60.97 | 2.19 |  | 0.63 |  |  |  | 0.0359193 |  | 0.01033295 |  | 487.49 |  |  | 720 | 2000 | 9 | 200 | 0.02 | 0.2 |  | 30 | 0 | FREE |  | 9.756722
Ca–Mg/B600 | Ca–Mg loaded corncob | treated | 600 | 10 | 180 | 60.97 | 2.19 |  | 0.63 |  |  |  | 0.0359193 |  | 0.01033295 |  | 487.49 |  |  | 720 | 2000 | 10 | 200 | 0.02 | 0.2 |  | 30 | 0 | FREE |  | 9.618438
Ca-RSB | Ca-pretreated ramie stem | treated | 500 | 7 | 120 | 18.49 | 6.301 |  | 0.21 |  |  |  | 4.089 |  |  |  | 14.973 | 0.057 | 13.584 | 12.72596 | 100 |  | 180 | 0.05 | 0.1 |  | 26 | 0 | FREE |  | 4.996791 |  | fig3 | https://doi.org/10.1039/C5RA22142K | Liu et al_2016 | RCS Advances
Ca-RSB | Ca-pretreated ramie stem | treated | 500 | 7 | 120 | 18.49 | 6.301 |  | 0.21 |  |  |  | 4.089 |  |  |  | 14.973 | 0.057 | 13.584 | 12.72596 | 100 |  | 180 | 0.05 | 0.1 |  | 26 | 0 | FREE |  | 7.37404
Ca-RSB | Ca-pretreated ramie stem | treated | 500 | 7 | 120 | 18.49 | 6.301 |  | 0.21 |  |  |  | 4.089 |  |  |  | 14.973 | 0.057 | 13.584 | 18.89617 | 100 |  | 180 | 0.05 | 0.1 |  | 26 | 0 | FREE |  | 8.510986
Ca-RSB | Ca-pretreated ramie stem | treated | 500 | 7 | 120 | 18.49 | 6.301 |  | 0.21 |  |  |  | 4.089 |  |  |  | 14.973 | 0.057 | 13.584 | 25.06638 | 100 |  | 180 | 0.05 | 0.1 |  | 26 | 0 | FREE |  | 12.12853
Ca-RSB | Ca-pretreated ramie stem | treated | 500 | 7 | 120 | 18.49 | 6.301 |  | 0.21 |  |  |  | 4.089 |  |  |  | 14.973 | 0.057 | 13.584 | 43.57686 | 100 |  | 180 | 0.05 | 0.1 |  | 26 | 0 | FREE |  | 17.39982
Ca-RSB | Ca-pretreated ramie stem | treated | 500 | 7 | 120 | 18.49 | 6.301 |  | 0.21 |  |  |  | 4.089 |  |  |  | 14.973 | 0.057 | 13.584 | 65.17238 | 100 |  | 180 | 0.05 | 0.1 |  | 26 | 0 | FREE |  | 20.60394
Ca-RSB | Ca-pretreated ramie stem | treated | 500 | 7 | 120 | 18.49 | 6.301 |  | 0.21 |  |  |  | 4.089 |  |  |  | 14.973 | 0.057 | 13.584 | 126.874 | 100 |  | 180 | 0.05 | 0.1 |  | 26 | 0 | FREE |  | 28.97598
Ca-RSB | Ca-pretreated ramie stem | treated | 500 | 7 | 120 | 18.49 | 6.301 |  | 0.21 |  |  |  | 4.089 |  |  |  | 14.973 | 0.057 | 13.584 | 247.1922 | 100 |  | 180 | 0.05 | 0.1 |  | 26 | 0 | FREE |  | 32.28346
Ca-RSB | Ca-pretreated ramie stem | treated | 500 | 7 | 120 | 18.49 | 6.301 |  | 0.21 |  |  |  | 4.089 |  |  |  | 14.973 | 0.057 | 13.584 | 361.3403 | 100 |  | 180 | 0.05 | 0.1 |  | 26 | 0 | FREE |  | 33.83384
Ca-RSB | Ca-pretreated ramie stem | treated | 500 | 7 | 120 | 18.49 | 6.301 |  | 0.21 |  |  |  | 4.089 |  |  |  | 14.973 | 0.057 | 13.584 | 484.7433 | 100 |  | 180 | 0.05 | 0.1 |  | 26 | 0 | FREE |  | 34.55735
Ca-RSB | Ca-pretreated ramie stem | treated | 500 | 7 | 120 | 18.49 | 6.301 |  | 0.21 |  |  |  | 4.089 |  |  |  | 14.973 | 0.057 | 13.584 | 601.9766 | 100 |  | 180 | 0.05 | 0.1 |  | 26 | 0 | FREE |  | 35.07414
Ca-RSB | Ca-pretreated ramie stem | treated | 500 | 7 | 120 | 18.49 | 6.301 |  | 0.21 |  |  |  | 4.089 |  |  |  | 14.973 | 0.057 | 13.584 | 845.6978 | 100 |  | 180 | 0.05 | 0.1 |  | 26 | 0 | FREE |  | 35.69429
Ca-RSB | Ca-pretreated ramie stem | treated | 500 | 7 | 120 | 18.49 | 6.301 |  | 0.21 |  |  |  | 4.089 |  |  |  | 14.973 | 0.057 | 13.584 | 1083.249 | 100 |  | 180 | 0.05 | 0.1 |  | 26 | 0 | FREE |  | 36.31444
Ca-RSB | Ca-pretreated ramie stem | treated | 500 | 7 | 120 | 18.49 | 6.301 |  | 0.21 |  |  |  | 4.089 |  |  |  | 14.973 | 0.057 | 13.584 | 1447.289 | 100 |  | 180 | 0.05 | 0.1 |  | 26 | 0 | FREE |  | 36.72788
Ca-RBB | bark of ramie | treated | 500 | 7 | 120 | [14 empty] | 12.72596 | 100 |  | 180 | 0.05 | 0.1 |  | 26 | 0 | FREE |  | 6.340456
Ca-RBB | bark of ramie | treated | 500 | 7 | 120 | [14 empty] | 28.15141 | 100 |  | 180 | 0.05 | 0.1 |  | 26 | 0 | FREE |  | 9.647929
Ca-RBB | bark of ramie | treated | 500 | 7 | 120 | [14 empty] | 37.40665 | 100 |  | 180 | 0.05 | 0.1 |  | 26 | 0 | FREE |  | 11.50838
Ca-RBB | bark of ramie | treated | 500 | 7 | 120 | [14 empty] | 59.00217 | 100 |  | 180 | 0.05 | 0.1 |  | 26 | 0 | FREE |  | 10.37144
Ca-RBB | bark of ramie | treated | 500 | 7 | 120 | [14 empty] | 123.7889 | 100 |  | 180 | 0.05 | 0.1 |  | 26 | 0 | FREE |  | 13.88563
Ca-RBB | bark of ramie | treated | 500 | 7 | 120 | [14 empty] | 237.9369 | 100 |  | 180 | 0.05 | 0.1 |  | 26 | 0 | FREE |  | 20.29386
Ca-RBB | bark of ramie | treated | 500 | 7 | 120 | [14 empty] | 358.2551 | 100 |  | 180 | 0.05 | 0.1 |  | 26 | 0 | FREE |  | 24.32485
Ca-RBB | bark of ramie | treated | 500 | 7 | 120 | [14 empty] | 481.6584 | 100 |  | 180 | 0.05 | 0.1 |  | 26 | 0 | FREE |  | 26.90881
Ca-RBB | bark of ramie | treated | 500 | 7 | 120 | [14 empty] | 598.8914 | 100 |  | 180 | 0.05 | 0.1 |  | 26 | 0 | FREE |  | 26.80545
Ca-RBB | bark of ramie | treated | 500 | 7 | 120 | [14 empty] | 842.6129 | 100 |  | 180 | 0.05 | 0.1 |  | 26 | 0 | FREE |  | 30.31964
Ca-RBB | bark of ramie | treated | 500 | 7 | 120 | [14 empty] | 1080.164 | 100 |  | 180 | 0.05 | 0.1 |  | 26 | 0 | FREE |  | 30.21629
Ca-RBB | bark of ramie | treated | 500 | 7 | 120 | [14 empty] | 1440 | 100 | 10 | 180 | 0.05 | 0.1 |  | 26 | 0 | FREE |  | 30.31964
RSB | ramie stem | treated | 500 | 7 | 120 | 63.34 | 1.87 |  | 0.617 |  |  |  | 0.354 |  |  |  | 5.283 | 0.013 | 9.943 | 1440 | 9.58607 | 10 | 180 | 0.05 | 0.1 |  | 26 | 0 | FREE |  | 8.376978 |  | fig6
RSB | ramie stem | treated | 500 | 7 | 120 | 63.34 | 1.87 |  | 0.617 |  |  |  | 0.354 |  |  |  | 5.283 | 0.013 | 9.943 | 1440 | 27.88672 | 10 | 180 | 0.05 | 0.1 |  | 26 | 0 | FREE |  | 13.35078
RSB | ramie stem | treated | 500 | 7 | 120 | 63.34 | 1.87 |  | 0.617 |  |  |  | 0.354 |  |  |  | 5.283 | 0.013 | 9.943 | 1440 | 49.6732 | 10 | 180 | 0.05 | 0.1 |  | 26 | 0 | FREE |  | 17.80106
RSB | ramie stem | treated | 500 | 7 | 120 | 63.34 | 1.87 |  | 0.617 |  |  |  | 0.354 |  |  |  | 5.283 | 0.013 | 9.943 | 1440 | 98.475 | 10 | 180 | 0.05 | 0.1 |  | 26 | 0 | FREE |  | 20.41884
RSB | ramie stem | treated | 500 | 7 | 120 | 63.34 | 1.87 |  | 0.617 |  |  |  | 0.354 |  |  |  | 5.283 | 0.013 | 9.943 | 1440 | 201.3072 | 10 | 180 | 0.05 | 0.1 |  | 26 | 0 | FREE |  | 30.10471
RSB | ramie stem | treated | 500 | 7 | 120 | 63.34 | 1.87 |  | 0.617 |  |  |  | 0.354 |  |  |  | 5.283 | 0.013 | 9.943 | 1440 | 301.5251 | 10 | 180 | 0.05 | 0.1 |  | 26 | 0 | FREE |  | 39.5288
RSB | ramie stem | treated | 500 | 7 | 120 | 63.34 | 1.87 |  | 0.617 |  |  |  | 0.354 |  |  |  | 5.283 | 0.013 | 9.943 | 1440 | 401.743 | 10 | 180 | 0.05 | 0.1 |  | 26 | 0 | FREE |  | 44.24084
Ca-RSB | Ca-pretreated ramie stem | treated | 500 | 7 | 120 | 18.49 | 6.301 |  | 0.21 |  |  |  | 4.089 |  |  |  | 14.973 | 0.057 | 13.584 | 1440 | 10.45752 | 10 | 180 | 0.05 | 0.1 |  | 26 | 0 | FREE |  | 12.82723
Ca-RSB | Ca-pretreated ramie stem | treated | 500 | 7 | 120 | 18.49 | 6.301 |  | 0.21 |  |  |  | 4.089 |  |  |  | 14.973 | 0.057 | 13.584 | 1440 | 28.75817 | 10 | 180 | 0.05 | 0.1 |  | 26 | 0 | FREE |  | 20.94242
Ca-RSB | Ca-pretreated ramie stem | treated | 500 | 7 | 120 | 18.49 | 6.301 |  | 0.21 |  |  |  | 4.089 |  |  |  | 14.973 | 0.057 | 13.584 | 1440 | 49.6732 | 10 | 180 | 0.05 | 0.1 |  | 26 | 0 | FREE |  | 28.27226
Ca-RSB | Ca-pretreated ramie stem | treated | 500 | 7 | 120 | 18.49 | 6.301 |  | 0.21 |  |  |  | 4.089 |  |  |  | 14.973 | 0.057 | 13.584 | 1440 | 100.2179 | 10 | 180 | 0.05 | 0.1 |  | 26 | 0 | FREE |  | 48.16754
Ca-RSB | Ca-pretreated ramie stem | treated | 500 | 7 | 120 | 18.49 | 6.301 |  | 0.21 |  |  |  | 4.089 |  |  |  | 14.973 | 0.057 | 13.584 | 1440 | 202.1787 | 10 | 180 | 0.05 | 0.1 |  | 26 | 0 | FREE |  | 74.08377
Ca-RSB | Ca-pretreated ramie stem | treated | 500 | 7 | 120 | 18.49 | 6.301 |  | 0.21 |  |  |  | 4.089 |  |  |  | 14.973 | 0.057 | 13.584 | 1440 | 300.6536 | 10 | 180 | 0.05 | 0.1 |  | 26 | 0 | FREE |  | 84.29319
Ca-RSB | Ca-pretreated ramie stem | treated | 500 | 7 | 120 | 18.49 | 6.301 |  | 0.21 |  |  |  | 4.089 |  |  |  | 14.973 | 0.057 | 13.584 | 1440 | 402.6144 | 10 | 180 | 0.05 | 0.1 |  | 26 | 0 | FREE |  | 98.95287
Ca-RSB | Ca-pretreated ramie stem | treated | 500 | 7 | 120 | 18.49 | 6.301 |  | 0.21 |  |  |  | 4.089 |  |  |  | 14.973 | 0.057 | 13.584 | 1440 | 100 | 2 | 180 | 0.05 | 0.1 |  | 26 | 0 | FREE |  | 13.51889 |  | fig4
Ca-RSB | Ca-pretreated ramie stem | treated | 500 | 7 | 120 | 18.49 | 6.301 |  | 0.21 |  |  |  | 4.089 |  |  |  | 14.973 | 0.057 | 13.584 | 1440 | 100 | 3 | 180 | 0.05 | 0.1 |  | 26 | 0 | FREE |  | 14.32936
Ca-RSB | Ca-pretreated ramie stem | treated | 500 | 7 | 120 | 18.49 | 6.301 |  | 0.21 |  |  |  | 4.089 |  |  |  | 14.973 | 0.057 | 13.584 | 1440 | 100 | 4 | 180 | 0.05 | 0.1 |  | 26 | 0 | FREE |  | 21.99194
Ca-RSB | Ca-pretreated ramie stem | treated | 500 | 7 | 120 | 18.49 | 6.301 |  | 0.21 |  |  |  | 4.089 |  |  |  | 14.973 | 0.057 | 13.584 | 1440 | 100 | 5 | 180 | 0.05 | 0.1 |  | 26 | 0 | FREE |  | 28.25463
Ca-RSB | Ca-pretreated ramie stem | treated | 500 | 7 | 120 | 18.49 | 6.301 |  | 0.21 |  |  |  | 4.089 |  |  |  | 14.973 | 0.057 | 13.584 | 1440 | 100 | 6 | 180 | 0.05 | 0.1 |  | 26 | 0 | FREE |  | 36.654
Ca-RSB | Ca-pretreated ramie stem | treated | 500 | 7 | 120 | 18.49 | 6.301 |  | 0.21 |  |  |  | 4.089 |  |  |  | 14.973 | 0.057 | 13.584 | 1440 | 100 | 7 | 180 | 0.05 | 0.1 |  | 26 | 0 | FREE |  | 45.79016
Ca-RSB | Ca-pretreated ramie stem | treated | 500 | 7 | 120 | 18.49 | 6.301 |  | 0.21 |  |  |  | 4.089 |  |  |  | 14.973 | 0.057 | 13.584 | 1440 | 100 | 8 | 180 | 0.05 | 0.1 |  | 26 | 0 | FREE |  | 47.77949
Ca-RSB | Ca-pretreated ramie stem | treated | 500 | 7 | 120 | 18.49 | 6.301 |  | 0.21 |  |  |  | 4.089 |  |  |  | 14.973 | 0.057 | 13.584 | 1440 | 100 | 9 | 180 | 0.05 | 0.1 |  | 26 | 0 | FREE |  | 48.29524
Ca-RSB | Ca-pretreated ramie stem | treated | 500 | 7 | 120 | 18.49 | 6.301 |  | 0.21 |  |  |  | 4.089 |  |  |  | 14.973 | 0.057 | 13.584 | 1440 | 100 | 10 | 180 | 0.05 | 0.1 |  | 26 | 0 | FREE |  | 48.4426
Ca-RSB | Ca-pretreated ramie stem | treated | 500 | 7 | 120 | 18.49 | 6.301 |  | 0.21 |  |  |  | 4.089 |  |  |  | 14.973 | 0.057 | 13.584 | 0 | 100 |  | 180 | 0.05 | 0.1 |  | 26 | 0 | FREE |  | 11.82927 |  | fig3
Ca-RSB | Ca-pretreated ramie stem | treated | 500 | 7 | 120 | 18.49 | 6.301 |  | 0.21 |  |  |  | 4.089 |  |  |  | 14.973 | 0.057 | 13.584 | 11.98 | 100 |  | 180 | 0.05 | 0.1 |  | 26 | 0 | FREE |  | 13.69514
Ca-RSB | Ca-pretreated ramie stem | treated | 500 | 7 | 120 | 18.49 | 6.301 |  | 0.21 |  |  |  | 4.089 |  |  |  | 14.973 | 0.057 | 13.584 | 19.64685 | 100 |  | 180 | 0.05 | 0.1 |  | 26 | 0 | FREE |  | 14.65232
Ca-RSB | Ca-pretreated ramie stem | treated | 500 | 7 | 120 | 18.49 | 6.301 |  | 0.21 |  |  |  | 4.089 |  |  |  | 14.973 | 0.057 | 13.584 | 27.3137 | 100 |  | 180 | 0.05 | 0.1 |  | 26 | 0 | FREE |  | 17.75177
Ca-RSB | Ca-pretreated ramie stem | treated | 500 | 7 | 120 | 18.49 | 6.301 |  | 0.21 |  |  |  | 4.089 |  |  |  | 14.973 | 0.057 | 13.584 | 40.73059 | 100 |  | 180 | 0.05 | 0.1 |  | 26 | 0 | FREE |  | 21.85399
Ca-RSB | Ca-pretreated ramie stem | treated | 500 | 7 | 120 | 18.49 | 6.301 |  | 0.21 |  |  |  | 4.089 |  |  |  | 14.973 | 0.057 | 13.584 | 59.8975 | 100 |  | 180 | 0.05 | 0.1 |  | 26 | 0 | FREE |  | 24.63438
Ca-RSB | Ca-pretreated ramie stem | treated | 500 | 7 | 120 | 18.49 | 6.301 |  | 0.21 |  |  |  | 4.089 |  |  |  | 14.973 | 0.057 | 13.584 | 119.3151 | 100 |  | 180 | 0.05 | 0.1 |  | 26 | 0 | FREE |  | 31.38025
Ca-RSB | Ca-pretreated ramie stem | treated | 500 | 7 | 120 | 18.49 | 6.301 |  | 0.21 |  |  |  | 4.089 |  |  |  | 14.973 | 0.057 | 13.584 | 240.0679 | 100 |  | 180 | 0.05 | 0.1 |  | 26 | 0 | FREE |  | 33.88716
Ca-RSB | Ca-pretreated ramie stem | treated | 500 | 7 | 120 | 18.49 | 6.301 |  | 0.21 |  |  |  | 4.089 |  |  |  | 14.973 | 0.057 | 13.584 | 358.9034 | 100 |  | 180 | 0.05 | 0.1 |  | 26 | 0 | FREE |  | 35.20899
Ca-RSB | Ca-pretreated ramie stem | treated | 500 | 7 | 120 | 18.49 | 6.301 |  | 0.21 |  |  |  | 4.089 |  |  |  | 14.973 | 0.057 | 13.584 | 489.2394 | 100 |  | 180 | 0.05 | 0.1 |  | 26 | 0 | FREE |  | 35.84711
Ca-RSB | Ca-pretreated ramie stem | treated | 500 | 7 | 120 | 18.49 | 6.301 |  | 0.21 |  |  |  | 4.089 |  |  |  | 14.973 | 0.057 | 13.584 | 606.1586 | 100 |  | 180 | 0.05 | 0.1 |  | 26 | 0 | FREE |  | 36.21175
Ca-RSB | Ca-pretreated ramie stem | treated | 500 | 7 | 120 | 18.49 | 6.301 |  | 0.21 |  |  |  | 4.089 |  |  |  | 14.973 | 0.057 | 13.584 | 845.7469 | 100 |  | 180 | 0.05 | 0.1 |  | 26 | 0 | FREE |  | 36.84987
Ca-RSB | Ca-pretreated ramie stem | treated | 500 | 7 | 120 | 18.49 | 6.301 |  | 0.21 |  |  |  | 4.089 |  |  |  | 14.973 | 0.057 | 13.584 | 1085.335 | 100 |  | 180 | 0.05 | 0.1 |  | 26 | 0 | FREE |  | 37.16894
Ca-RSB | Ca-pretreated ramie stem | treated | 500 | 7 | 120 | 18.49 | 6.301 |  | 0.21 |  |  |  | 4.089 |  |  |  | 14.973 | 0.057 | 13.584 | 1440 | 100 |  | 180 | 0.05 | 0.1 |  | 26 | 0 | FREE |  | 37.39684
Ca-RSB | Ca-pretreated ramie stem | treated | 500 | 7 | 120 | 18.49 | 6.301 |  | 0.21 |  |  |  | 4.089 |  |  |  | 14.973 | 0.057 | 13.584 | 1440 | 1.756587 | 10 | 180 | 0.05 | 0.1 |  | 26 | 0 | FREE |  | 3.924647 |  | fig6
Ca-RSB | Ca-pretreated ramie stem | treated | 500 | 7 | 120 | 18.49 | 6.301 |  | 0.21 |  |  |  | 4.089 |  |  |  | 14.973 | 0.057 | 13.584 | 1440 | 5.018821 | 10 | 180 | 0.05 | 0.1 |  | 26 | 0 | FREE |  | 13.02983
Ca-RSB | Ca-pretreated ramie stem | treated | 500 | 7 | 120 | 18.49 | 6.301 |  | 0.21 |  |  |  | 4.089 |  |  |  | 14.973 | 0.057 | 13.584 | 1440 | 7.528231 | 10 | 180 | 0.05 | 0.1 |  | 26 | 0 | FREE |  | 21.35008
Ca-RSB | Ca-pretreated ramie stem | treated | 500 | 7 | 120 | 18.49 | 6.301 |  | 0.21 |  |  |  | 4.089 |  |  |  | 14.973 | 0.057 | 13.584 | 1440 | 13.55082 | 10 | 180 | 0.05 | 0.1 |  | 26 | 0 | FREE |  | 43.48509
Ca-RSB | Ca-pretreated ramie stem | treated | 500 | 7 | 120 | 18.49 | 6.301 |  | 0.21 |  |  |  | 4.089 |  |  |  | 14.973 | 0.057 | 13.584 | 1440 | 56.21079 | 10 | 180 | 0.05 | 0.1 |  | 26 | 0 | FREE |  | 72.2135
Ca-RSB | Ca-pretreated ramie stem | treated | 500 | 7 | 120 | 18.49 | 6.301 |  | 0.21 |  |  |  | 4.089 |  |  |  | 14.973 | 0.057 | 13.584 | 1440 | 134.2535 | 10 | 180 | 0.05 | 0.1 |  | 26 | 0 | FREE |  | 83.04553
Ca-RSB | Ca-pretreated ramie stem | treated | 500 | 7 | 120 | 18.49 | 6.301 |  | 0.21 |  |  |  | 4.089 |  |  |  | 14.973 | 0.057 | 13.584 | 1440 | 203.0113 | 10 | 180 | 0.05 | 0.1 |  | 26 | 0 | FREE |  | 98.74411
WS_550 | wheat straw | treated | 550 | 10 | 60 | 55.62 | 2.54 | 3.41 | 1.17 |  |  | 37.26 | 0.04566703 | 0.06130888 | 0.0210356 | 3.431036 | 23.47 | 0.046 | 3.87 | 7.948921 | 100 | 6 | 180 | 0.2 | 0.5 |  | 22.5 | 0 | FREE |  | 0.3469443 |  |  | https://doi.org/10.1007/s11356-019-07355-5 | Xiao et al., 2020 | Environmental Science and Pollution Research
WS_550 | wheat straw | treated | 550 | 10 | 60 | 55.62 | 2.54 | 3.41 | 1.17 |  |  | 37.26 | 0.04566703 | 0.06130888 | 0.0210356 | 3.431036 | 23.47 | 0.046 | 3.87 | 15.82982 | 100 | 6 | 180 | 0.2 | 0.5 |  | 22.5 | 0 | FREE |  | 0.640985
WS_550 | wheat straw | treated | 550 | 10 | 60 | 55.62 | 2.54 | 3.41 | 1.17 |  |  | 37.26 | 0.04566703 | 0.06130888 | 0.0210356 | 3.431036 | 23.47 | 0.046 | 3.87 | 22.92275 | 100 | 6 | 180 | 0.2 | 0.5 |  | 22.5 | 0 | FREE |  | 0.9840325
WS_550 | wheat straw | treated | 550 | 10 | 60 | 55.62 | 2.54 | 3.41 | 1.17 |  |  | 37.26 | 0.04566703 | 0.06130888 | 0.0210356 | 3.431036 | 23.47 | 0.046 | 3.87 | 31.5918 | 100 | 6 | 180 | 0.2 | 0.5 |  | 22.5 | 0 | FREE |  | 1.229066
WS_550 | wheat straw | treated | 550 | 10 | 60 | 55.62 | 2.54 | 3.41 | 1.17 |  |  | 37.26 | 0.04566703 | 0.06130888 | 0.0210356 | 3.431036 | 23.47 | 0.046 | 3.87 | 46.56563 | 100 | 6 | 180 | 0.2 | 0.5 |  | 22.5 | 0 | FREE |  | 1.4741
WS_550 | wheat straw | treated | 550 | 10 | 60 | 55.62 | 2.54 | 3.41 | 1.17 |  |  | 37.26 | 0.04566703 | 0.06130888 | 0.0210356 | 3.431036 | 23.47 | 0.046 | 3.87 | 62.32761 | 100 | 6 | 180 | 0.2 | 0.5 |  | 22.5 | 0 | FREE |  | 1.4741
WS_550 | wheat straw | treated | 550 | 10 | 60 | 55.62 | 2.54 | 3.41 | 1.17 |  |  | 37.26 | 0.04566703 | 0.06130888 | 0.0210356 | 3.431036 | 23.47 | 0.046 | 3.87 | 77.30163 | 100 | 6 | 180 | 0.2 | 0.5 |  | 22.5 | 0 | FREE |  | 1.572114
WS_550 | wheat straw | treated | 550 | 10 | 60 | 55.62 | 2.54 | 3.41 | 1.17 |  |  | 37.26 | 0.04566703 | 0.06130888 | 0.0210356 | 3.431036 | 23.47 | 0.046 | 3.87 | 90.69917 | 100 | 6 | 180 | 0.2 | 0.5 |  | 22.5 | 0 | FREE |  | 1.572114
WS_550 | wheat straw | treated | 550 | 10 | 60 | 55.62 | 2.54 | 3.41 | 1.17 |  |  | 37.26 | 0.04566703 | 0.06130888 | 0.0210356 | 3.431036 | 23.47 | 0.046 | 3.87 | 121.4352 | 100 | 6 | 180 | 0.2 | 0.5 |  | 22.5 | 0 | FREE |  | 1.572114
WS_550 | wheat straw | treated | 550 | 10 | 60 | 55.62 | 2.54 | 3.41 | 1.17 |  |  | 37.26 | 0.04566703 | 0.06130888 | 0.0210356 | 3.431036 | 23.47 | 0.046 | 3.87 | 300.3334 | 100 | 6 | 180 | 0.2 | 0.5 |  | 22.5 | 0 | FREE |  | 1.572114
WS_550 | wheat straw | treated | 550 | 10 | 60 | 55.62 | 2.54 | 3.41 | 1.17 |  |  | 37.26 | 0.04566703 | 0.06130888 | 0.0210356 | 3.431036 | 23.47 | 0.046 | 3.87 | 599.8108 | 100 | 6 | 180 | 0.2 | 0.5 |  | 22.5 | 0 | FREE |  | 1.523107
MgWS_550 | wheat straw | treated | 550 | 10 | 60 | 37.34 | 2.17 | 5.13 | 1.02 |  |  | 54.34 | 0.05811462 | 0.1373862 | 0.02731655 | 5.157317 | 146.37 | 0.134 | 3.27 | 6.372629 | 100 | 6 | 180 | 0.2 | 0.5 |  | 22.5 | 0 | FREE |  | 5.345634
MgWS_550 | wheat straw | treated | 550 | 10 | 60 | 37.34 | 2.17 | 5.13 | 1.02 |  |  | 54.34 | 0.05811462 | 0.1373862 | 0.02731655 | 5.157317 | 146.37 | 0.134 | 3.27 | 11.88946 | 100 | 6 | 180 | 0.2 | 0.5 |  | 22.5 | 0 | FREE |  | 6.815837
MgWS_550 | wheat straw | treated | 550 | 10 | 60 | 37.34 | 2.17 | 5.13 | 1.02 |  |  | 54.34 | 0.05811462 | 0.1373862 | 0.02731655 | 5.157317 | 146.37 | 0.134 | 3.27 | 16.61796 | 100 | 6 | 180 | 0.2 | 0.5 |  | 22.5 | 0 | FREE |  | 9.560215
MgWS_550 | wheat straw | treated | 550 | 10 | 60 | 37.34 | 2.17 | 5.13 | 1.02 |  |  | 54.34 | 0.05811462 | 0.1373862 | 0.02731655 | 5.157317 | 146.37 | 0.134 | 3.27 | 22.13461 | 100 | 6 | 180 | 0.2 | 0.5 |  | 22.5 | 0 | FREE |  | 11.17744
MgWS_550 | wheat straw | treated | 550 | 10 | 60 | 37.34 | 2.17 | 5.13 | 1.02 |  |  | 54.34 | 0.05811462 | 0.1373862 | 0.02731655 | 5.157317 | 146.37 | 0.134 | 3.27 | 30.80384 | 100 | 6 | 180 | 0.2 | 0.5 |  | 22.5 | 0 | FREE |  | 14.46089
MgWS_550 | wheat straw | treated | 550 | 10 | 60 | 37.34 | 2.17 | 5.13 | 1.02 |  |  | 54.34 | 0.05811462 | 0.1373862 | 0.02731655 | 5.157317 | 146.37 | 0.134 | 3.27 | 47.35378 | 100 | 6 | 180 | 0.2 | 0.5 |  | 22.5 | 0 | FREE |  | 16.76421
MgWS_550 | wheat straw | treated | 550 | 10 | 60 | 37.34 | 2.17 | 5.13 | 1.02 |  |  | 54.34 | 0.05811462 | 0.1373862 | 0.02731655 | 5.157317 | 146.37 | 0.134 | 3.27 | 62.32761 | 100 | 6 | 180 | 0.2 | 0.5 |  | 22.5 | 0 | FREE |  | 17.94037
MgWS_550 | wheat straw | treated | 550 | 10 | 60 | 37.34 | 2.17 | 5.13 | 1.02 |  |  | 54.34 | 0.05811462 | 0.1373862 | 0.02731655 | 5.157317 | 146.37 | 0.134 | 3.27 | 76.51349 | 100 | 6 | 180 | 0.2 | 0.5 |  | 22.5 | 0 | FREE |  | 18.38143
MgWS_550 | wheat straw | treated | 550 | 10 | 60 | 37.34 | 2.17 | 5.13 | 1.02 |  |  | 54.34 | 0.05811462 | 0.1373862 | 0.02731655 | 5.157317 | 146.37 | 0.134 | 3.27 | 90.69917 | 100 | 6 | 180 | 0.2 | 0.5 |  | 22.5 | 0 | FREE |  | 19.26355
MgWS_550 | wheat straw | treated | 550 | 10 | 60 | 37.34 | 2.17 | 5.13 | 1.02 |  |  | 54.34 | 0.05811462 | 0.1373862 | 0.02731655 | 5.157317 | 146.37 | 0.134 | 3.27 | 119.8589 | 100 | 6 | 180 | 0.2 | 0.5 |  | 22.5 | 0 | FREE |  | 20.2927
MgWS_550 | wheat straw | treated | 550 | 10 | 60 | 37.34 | 2.17 | 5.13 | 1.02 |  |  | 54.34 | 0.05811462 | 0.1373862 | 0.02731655 | 5.157317 | 146.37 | 0.134 | 3.27 | 300.3334 | 100 | 6 | 180 | 0.2 | 0.5 |  | 22.5 | 0 | FREE |  | 20.53773
MgWS_550 | wheat straw | treated | 550 | 10 | 60 | 37.34 | 2.17 | 5.13 | 1.02 |  |  | 54.34 | 0.05811462 | 0.1373862 | 0.02731655 | 5.157317 | 146.37 | 0.134 | 3.27 | 600.599 | 100 | 6 | 180 | 0.2 | 0.5 |  | 22.5 | 0 | FREE |  | 20.58674
MgAWS-550 | wheat straw | treated | 550 | 10 | 60 | 36.64 | 1.74 | 5.26 | 0.99 |  |  | 55.37 | 0.04748908 | 0.143559 | 0.02701965 | 5.28702 | 187.65 | 0.187 | 3.54 | 6.372629 | 100 | 6 | 180 | 0.2 | 0.5 |  | 22.5 | 0 | FREE |  | 4.659539
MgAWS-550 | wheat straw | treated | 550 | 10 | 60 | 36.64 | 1.74 | 5.26 | 0.99 |  |  | 55.37 | 0.04748908 | 0.143559 | 0.02701965 | 5.28702 | 187.65 | 0.187 | 3.54 | 7.160775 | 100 | 6 | 180 | 0.2 | 0.5 |  | 22.5 | 0 | FREE |  | 9.364188
MgAWS-550 | wheat straw | treated | 550 | 10 | 60 | 36.64 | 1.74 | 5.26 | 0.99 |  |  | 55.37 | 0.04748908 | 0.143559 | 0.02701965 | 5.28702 | 187.65 | 0.187 | 3.54 | 11.88946 | 100 | 6 | 180 | 0.2 | 0.5 |  | 22.5 | 0 | FREE |  | 14.41189
MgAWS-550 | wheat straw | treated | 550 | 10 | 60 | 36.64 | 1.74 | 5.26 | 0.99 |  |  | 55.37 | 0.04748908 | 0.143559 | 0.02701965 | 5.28702 | 187.65 | 0.187 | 3.54 | 15.82982 | 100 | 6 | 180 | 0.2 | 0.5 |  | 22.5 | 0 | FREE |  | 16.61719
MgAWS-550 | wheat straw | treated | 550 | 10 | 60 | 36.64 | 1.74 | 5.26 | 0.99 |  |  | 55.37 | 0.04748908 | 0.143559 | 0.02701965 | 5.28702 | 187.65 | 0.187 | 3.54 | 20.5585 | 100 | 6 | 180 | 0.2 | 0.5 |  | 22.5 | 0 | FREE |  | 19.41057
MgAWS-550 | wheat straw | treated | 550 | 10 | 60 | 36.64 | 1.74 | 5.26 | 0.99 |  |  | 55.37 | 0.04748908 | 0.143559 | 0.02701965 | 5.28702 | 187.65 | 0.187 | 3.54 | 31.5918 | 100 | 6 | 180 | 0.2 | 0.5 |  | 22.5 | 0 | FREE |  | 23.47814
MgAWS-550 | wheat straw | treated | 550 | 10 | 60 | 36.64 | 1.74 | 5.26 | 0.99 |  |  | 55.37 | 0.04748908 | 0.143559 | 0.02701965 | 5.28702 | 187.65 | 0.187 | 3.54 | 46.56563 | 100 | 6 | 180 | 0.2 | 0.5 |  | 22.5 | 0 | FREE |  | 27.30066
MgAWS-550 | wheat straw | treated | 550 | 10 | 60 | 36.64 | 1.74 | 5.26 | 0.99 |  |  | 55.37 | 0.04748908 | 0.143559 | 0.02701965 | 5.28702 | 187.65 | 0.187 | 3.54 | 62.32761 | 100 | 6 | 180 | 0.2 | 0.5 |  | 22.5 | 0 | FREE |  | 28.96689
MgAWS-550 | wheat straw | treated | 550 | 10 | 60 | 36.64 | 1.74 | 5.26 | 0.99 |  |  | 55.37 | 0.04748908 | 0.143559 | 0.02701965 | 5.28702 | 187.65 | 0.187 | 3.54 | 74.14905 | 100 | 6 | 180 | 0.2 | 0.5 |  | 22.5 | 0 | FREE |  | 29.35895
MgAWS-550 | wheat straw | treated | 550 | 10 | 60 | 36.64 | 1.74 | 5.26 | 0.99 |  |  | 55.37 | 0.04748908 | 0.143559 | 0.02701965 | 5.28702 | 187.65 | 0.187 | 3.54 | 92.27547 | 100 | 6 | 180 | 0.2 | 0.5 |  | 22.5 | 0 | FREE |  | 29.99603
MgAWS-550 | wheat straw | treated | 550 | 10 | 60 | 36.64 | 1.74 | 5.26 | 0.99 |  |  | 55.37 | 0.04748908 | 0.143559 | 0.02701965 | 5.28702 | 187.65 | 0.187 | 3.54 | 122.2231 | 100 | 6 | 180 | 0.2 | 0.5 |  | 22.5 | 0 | FREE |  | 29.99603
MgAWS-550 | wheat straw | treated | 550 | 10 | 60 | 36.64 | 1.74 | 5.26 | 0.99 |  |  | 55.37 | 0.04748908 | 0.143559 | 0.02701965 | 5.28702 | 187.65 | 0.187 | 3.54 | 301.9097 | 100 | 6 | 180 | 0.2 | 0.5 |  | 22.5 | 0 | FREE |  | 30.14305
MgAWS-550 | wheat straw | treated | 550 | 10 | 60 | 36.64 | 1.74 | 5.26 | 0.99 |  |  | 55.37 | 0.04748908 | 0.143559 | 0.02701965 | 5.28702 | 187.65 | 0.187 | 3.54 | 600 | 100 | 6 | 180 | 0.2 | 0.5 |  | 22.5 | 0 | FREE |  | 30.24107
WS_550 | wheat straw | treated | 550 | 10 | 60 | 55.62 | 2.54 | 3.41 | 1.17 |  |  | 37.26 | 0.04566703 | 0.06130888 | 0.0210356 | 3.431036 | 23.47 | 0.046 | 3.87 | 600 | 4.076407 | 6 | 180 | 0.2 | 0.5 |  | 22.5 | 0 | FREE |  | 0.3145708
WS_550 | wheat straw | treated | 550 | 10 | 60 | 55.62 | 2.54 | 3.41 | 1.17 |  |  | 37.26 | 0.04566703 | 0.06130888 | 0.0210356 | 3.431036 | 23.47 | 0.046 | 3.87 | 600 | 9.029732 | 6 | 180 | 0.2 | 0.5 |  | 22.5 | 0 | FREE |  | 0.6016795
WS_550 | wheat straw | treated | 550 | 10 | 60 | 55.62 | 2.54 | 3.41 | 1.17 |  |  | 37.26 | 0.04566703 | 0.06130888 | 0.0210356 | 3.431036 | 23.47 | 0.046 | 3.87 | 600 | 23.22912 | 6 | 180 | 0.2 | 0.5 |  | 22.5 | 0 | FREE |  | 0.8887845
WS_550 | wheat straw | treated | 550 | 10 | 60 | 55.62 | 2.54 | 3.41 | 1.17 |  |  | 37.26 | 0.04566703 | 0.06130888 | 0.0210356 | 3.431036 | 23.47 | 0.046 | 3.87 | 600 | 47.33505 | 6 | 180 | 0.2 | 0.5 |  | 22.5 | 0 | FREE |  | 1.093863
WS_550 | wheat straw | treated | 550 | 10 | 60 | 55.62 | 2.54 | 3.41 | 1.17 |  |  | 37.26 | 0.04566703 | 0.06130888 | 0.0210356 | 3.431036 | 23.47 | 0.046 | 3.87 | 600 | 71.77126 | 6 | 180 | 0.2 | 0.5 |  | 22.5 | 0 | FREE |  | 1.298937
WS_550 | wheat straw | treated | 550 | 10 | 60 | 55.62 | 2.54 | 3.41 | 1.17 |  |  | 37.26 | 0.04566703 | 0.06130888 | 0.0210356 | 3.431036 | 23.47 | 0.046 | 3.87 | 600 | 96.20747 | 6 | 180 | 0.2 | 0.5 |  | 22.5 | 0 | FREE |  | 1.339954
WS_550 | wheat straw | treated | 550 | 10 | 60 | 55.62 | 2.54 | 3.41 | 1.17 |  |  | 37.26 | 0.04566703 | 0.06130888 | 0.0210356 | 3.431036 | 23.47 | 0.046 | 3.87 | 600 | 146.4007 | 6 | 180 | 0.2 | 0.5 |  | 22.5 | 0 | FREE |  | 1.421985
WS_550 | wheat straw | treated | 550 | 10 | 60 | 55.62 | 2.54 | 3.41 | 1.17 |  |  | 37.26 | 0.04566703 | 0.06130888 | 0.0210356 | 3.431036 | 23.47 | 0.046 | 3.87 | 600 | 196.2637 | 6 | 180 | 0.2 | 0.5 |  | 22.5 | 0 | FREE |  | 1.462998
WS_550 | wheat straw | treated | 550 | 10 | 60 | 55.62 | 2.54 | 3.41 | 1.17 |  |  | 37.26 | 0.04566703 | 0.06130888 | 0.0210356 | 3.431036 | 23.47 | 0.046 | 3.87 | 600 | 250 | 6 | 180 | 0.2 | 0.5 |  | 22.5 | 0 | FREE |  | 1.504015
WS_550 | wheat straw | treated | 550 | 10 | 60 | 55.62 | 2.54 | 3.41 | 1.17 |  |  | 37.26 | 0.04566703 | 0.06130888 | 0.0210356 | 3.431036 | 23.47 | 0.046 | 3.87 | 600 | 296.3199 | 6 | 180 | 0.2 | 0.5 |  | 22.5 | 0 | FREE |  | 1.627059
MgWS_550 | wheat straw | treated | 550 | 10 | 60 | 37.34 | 2.17 | 5.13 | 1.02 |  |  | 54.34 | 0.05811462 | 0.1373862 | 0.02731655 | 5.157317 | 146.37 | 0.134 | 3.27 | 600 | 1.76495 | 6 | 180 | 0.2 | 0.5 |  | 22.5 | 0 | FREE |  | 3.3497
MgWS_550 | wheat straw | treated | 550 | 10 | 60 | 37.34 | 2.17 | 5.13 | 1.02 |  |  | 54.34 | 0.05811462 | 0.1373862 | 0.02731655 | 5.157317 | 146.37 | 0.134 | 3.27 | 600 | 8.039091 | 6 | 180 | 0.2 | 0.5 |  | 22.5 | 0 | FREE |  | 6.753969
MgWS_550 | wheat straw | treated | 550 | 10 | 60 | 37.34 | 2.17 | 5.13 | 1.02 |  |  | 54.34 | 0.05811462 | 0.1373862 | 0.02731655 | 5.157317 | 146.37 | 0.134 | 3.27 | 600 | 18.93626 | 6 | 180 | 0.2 | 0.5 |  | 22.5 | 0 | FREE |  | 12.57813
MgWS_550 | wheat straw | treated | 550 | 10 | 60 | 37.34 | 2.17 | 5.13 | 1.02 |  |  | 54.34 | 0.05811462 | 0.1373862 | 0.02731655 | 5.157317 | 146.37 | 0.134 | 3.27 | 600 | 37.42851 | 6 | 180 | 0.2 | 0.5 |  | 22.5 | 0 | FREE |  | 14.95702
MgWS_550 | wheat straw | treated | 550 | 10 | 60 | 37.34 | 2.17 | 5.13 | 1.02 |  |  | 54.34 | 0.05811462 | 0.1373862 | 0.02731655 | 5.157317 | 146.37 | 0.134 | 3.27 | 600 | 59.22298 | 6 | 180 | 0.2 | 0.5 |  | 22.5 | 0 | FREE |  | 16.35154
MgWS_550 | wheat straw | treated | 550 | 10 | 60 | 37.34 | 2.17 | 5.13 | 1.02 |  |  | 54.34 | 0.05811462 | 0.1373862 | 0.02731655 | 5.157317 | 146.37 | 0.134 | 3.27 | 600 | 103.4723 | 6 | 180 | 0.2 | 0.5 |  | 22.5 | 0 | FREE |  | 18.4023
MgWS_550 | wheat straw | treated | 550 | 10 | 60 | 37.34 | 2.17 | 5.13 | 1.02 |  |  | 54.34 | 0.05811462 | 0.1373862 | 0.02731655 | 5.157317 | 146.37 | 0.134 | 3.27 | 600 | 151.0238 | 6 | 180 | 0.2 | 0.5 |  | 22.5 | 0 | FREE |  | 19.34565
MgWS_550 | wheat straw | treated | 550 | 10 | 60 | 37.34 | 2.17 | 5.13 | 1.02 |  |  | 54.34 | 0.05811462 | 0.1373862 | 0.02731655 | 5.157317 | 146.37 | 0.134 | 3.27 | 600 | 198.5752 | 6 | 180 | 0.2 | 0.5 |  | 22.5 | 0 | FREE |  | 20.37103
MgWS_550 | wheat straw | treated | 550 | 10 | 60 | 37.34 | 2.17 | 5.13 | 1.02 |  |  | 54.34 | 0.05811462 | 0.1373862 | 0.02731655 | 5.157317 | 146.37 | 0.134 | 3.27 | 600 | 250 | 6 | 180 | 0.2 | 0.5 |  | 22.5 | 0 | FREE |  | 21.31438
MgAWS-550 | wheat straw | treated | 550 | 10 | 60 | 36.64 | 1.74 | 5.26 | 0.99 |  |  | 55.37 | 0.04748908 | 0.143559 | 0.02701965 | 5.28702 | 187.65 | 0.187 | 3.54 | 600 | 4.406641 | 6 | 180 | 0.2 | 0.5 |  | 22.5 | 0 | FREE |  | 8.394576
MgAWS-550 | wheat straw | treated | 550 | 10 | 60 | 36.64 | 1.74 | 5.26 | 0.99 |  |  | 55.37 | 0.04748908 | 0.143559 | 0.02701965 | 5.28702 | 187.65 | 0.187 | 3.54 | 600 | 13.65276 | 6 | 180 | 0.2 | 0.5 |  | 22.5 | 0 | FREE |  | 14.3828
MgAWS-550 | wheat straw | treated | 550 | 10 | 60 | 36.64 | 1.74 | 5.26 | 0.99 |  |  | 55.37 | 0.04748908 | 0.143559 | 0.02701965 | 5.28702 | 187.65 | 0.187 | 3.54 | 600 | 27.85216 | 6 | 180 | 0.2 | 0.5 |  | 22.5 | 0 | FREE |  | 18.97651
MgAWS-550 | wheat straw | treated | 550 | 10 | 60 | 36.64 | 1.74 | 5.26 | 0.99 |  |  | 55.37 | 0.04748908 | 0.143559 | 0.02701965 | 5.28702 | 187.65 | 0.187 | 3.54 | 600 | 46.67464 | 6 | 180 | 0.2 | 0.5 |  | 22.5 | 0 | FREE |  | 21.39641
MgAWS-550 | wheat straw | treated | 550 | 10 | 60 | 36.64 | 1.74 | 5.26 | 0.99 |  |  | 55.37 | 0.04748908 | 0.143559 | 0.02701965 | 5.28702 | 187.65 | 0.187 | 3.54 | 600 | 83.65913 | 6 | 180 | 0.2 | 0.5 |  | 22.5 | 0 | FREE |  | 26.40027
MgAWS-550 | wheat straw | treated | 550 | 10 | 60 | 36.64 | 1.74 | 5.26 | 0.99 |  |  | 55.37 | 0.04748908 | 0.143559 | 0.02701965 | 5.28702 | 187.65 | 0.187 | 3.54 | 600 | 129.2293 | 6 | 180 | 0.2 | 0.5 |  | 22.5 | 0 | FREE |  | 28.41002
MgAWS-550 | wheat straw | treated | 550 | 10 | 60 | 36.64 | 1.74 | 5.26 | 0.99 |  |  | 55.37 | 0.04748908 | 0.143559 | 0.02701965 | 5.28702 | 187.65 | 0.187 | 3.54 | 600 | 174.7995 | 6 | 180 | 0.2 | 0.5 |  | 22.5 | 0 | FREE |  | 29.80454
MgAWS-550 | wheat straw | treated | 550 | 10 | 60 | 36.64 | 1.74 | 5.26 | 0.99 |  |  | 55.37 | 0.04748908 | 0.143559 | 0.02701965 | 5.28702 | 187.65 | 0.187 | 3.54 | 600 | 250 | 6 | 180 | 0.2 | 0.5 |  | 22.5 | 0 | FREE |  | 30.21469
WS_550 | wheat straw | treated | 550 | 10 | 60 | 55.62 | 2.54 | 3.41 | 1.17 |  |  | 37.26 | 0.04566703 | 0.06130888 | 0.0210356 | 3.431036 | 23.47 | 0.046 | 3.87 | 600 | 250 | 3 | 180 | 0.2 | 0.5 |  | 22.5 | 0 | FREE |  | 1.639118
WS_550 | wheat straw | treated | 550 | 10 | 60 | 55.62 | 2.54 | 3.41 | 1.17 |  |  | 37.26 | 0.04566703 | 0.06130888 | 0.0210356 | 3.431036 | 23.47 | 0.046 | 3.87 | 600 | 250 | 4.5 | 180 | 0.2 | 0.5 |  | 22.5 | 0 | FREE |  | 1.301653
WS_550 | wheat straw | treated | 550 | 10 | 60 | 55.62 | 2.54 | 3.41 | 1.17 |  |  | 37.26 | 0.04566703 | 0.06130888 | 0.0210356 | 3.431036 | 23.47 | 0.046 | 3.87 | 600 | 250 | 5 | 180 | 0.2 | 0.5 |  | 22.5 | 0 | FREE |  | 1.108815
WS_550 | wheat straw | treated | 550 | 10 | 60 | 55.62 | 2.54 | 3.41 | 1.17 |  |  | 37.26 | 0.04566703 | 0.06130888 | 0.0210356 | 3.431036 | 23.47 | 0.046 | 3.87 | 600 | 250 | 6 | 180 | 0.2 | 0.5 |  | 22.5 | 0 | FREE |  | 0.9641873
WS_550 | wheat straw | treated | 550 | 10 | 60 | 55.62 | 2.54 | 3.41 | 1.17 |  |  | 37.26 | 0.04566703 | 0.06130888 | 0.0210356 | 3.431036 | 23.47 | 0.046 | 3.87 | 600 | 250 | 7 | 180 | 0.2 | 0.5 |  | 22.5 | 0 | FREE |  | 0.530303
WS_550 | wheat straw | treated | 550 | 10 | 60 | 55.62 | 2.54 | 3.41 | 1.17 |  |  | 37.26 | 0.04566703 | 0.06130888 | 0.0210356 | 3.431036 | 23.47 | 0.046 | 3.87 | 600 | 250 | 8 | 180 | 0.2 | 0.5 |  | 22.5 | 0 | FREE |  | 0.3856749
MgWS_550 | wheat straw | treated | 550 | 10 | 60 | 37.34 | 2.17 | 5.13 | 1.02 |  |  | 54.34 | 0.05811462 | 0.1373862 | 0.02731655 | 5.157317 | 146.37 | 0.134 | 3.27 | 600 | 250 | 3 | 180 | 0.2 | 0.5 |  | 22.5 | 0 | FREE |  | 18.31956
MgWS_550 | wheat straw | treated | 550 | 10 | 60 | 37.34 | 2.17 | 5.13 | 1.02 |  |  | 54.34 | 0.05811462 | 0.1373862 | 0.02731655 | 5.157317 | 146.37 | 0.134 | 3.27 | 600 | 250 | 4.5 | 180 | 0.2 | 0.5 |  | 22.5 | 0 | FREE |  | 12.67906
MgWS_550 | wheat straw | treated | 550 | 10 | 60 | 37.34 | 2.17 | 5.13 | 1.02 |  |  | 54.34 | 0.05811462 | 0.1373862 | 0.02731655 | 5.157317 | 146.37 | 0.134 | 3.27 | 600 | 250 | 5 | 180 | 0.2 | 0.5 |  | 22.5 | 0 | FREE |  | 9.015152
MgWS_550 | wheat straw | treated | 550 | 10 | 60 | 37.34 | 2.17 | 5.13 | 1.02 |  |  | 54.34 | 0.05811462 | 0.1373862 | 0.02731655 | 5.157317 | 146.37 | 0.134 | 3.27 | 600 | 250 | 6 | 180 | 0.2 | 0.5 |  | 22.5 | 0 | FREE |  | 4.53168
MgWS_550 | wheat straw | treated | 550 | 10 | 60 | 37.34 | 2.17 | 5.13 | 1.02 |  |  | 54.34 | 0.05811462 | 0.1373862 | 0.02731655 | 5.157317 | 146.37 | 0.134 | 3.27 | 600 | 250 | 7 | 180 | 0.2 | 0.5 |  | 22.5 | 0 | FREE |  | 2.458678
MgWS_550 | wheat straw | treated | 550 | 10 | 60 | 37.34 | 2.17 | 5.13 | 1.02 |  |  | 54.34 | 0.05811462 | 0.1373862 | 0.02731655 | 5.157317 | 146.37 | 0.134 | 3.27 | 600 | 250 | 8 | 180 | 0.2 | 0.5 |  | 22.5 | 0 | FREE |  | 1.301653
MgWS_550 | wheat straw | treated | 550 | 10 | 60 | 37.34 | 2.17 | 5.13 | 1.02 |  |  | 54.34 | 0.05811462 | 0.1373862 | 0.02731655 | 5.157317 | 146.37 | 0.134 | 3.27 | 600 | 250 | 9 | 180 | 0.2 | 0.5 |  | 22.5 | 0 | FREE |  | 0.530303
MgAWS-550 | wheat straw | treated | 550 | 10 | 60 | 36.64 | 1.74 | 5.26 | 0.99 |  |  | 55.37 | 0.04748908 | 0.143559 | 0.02701965 | 5.28702 | 187.65 | 0.187 | 3.54 | 600 | 250 | 3 | 180 | 0.2 | 0.5 |  | 22.5 | 0 | FREE |  | 33.31267
MgAWS-550 | wheat straw | treated | 550 | 10 | 60 | 36.64 | 1.74 | 5.26 | 0.99 |  |  | 55.37 | 0.04748908 | 0.143559 | 0.02701965 | 5.28702 | 187.65 | 0.187 | 3.54 | 600 | 250 | 4.5 | 180 | 0.2 | 0.5 |  | 22.5 | 0 | FREE |  | 23.57438
MgAWS-550 | wheat straw | treated | 550 | 10 | 60 | 36.64 | 1.74 | 5.26 | 0.99 |  |  | 55.37 | 0.04748908 | 0.143559 | 0.02701965 | 5.28702 | 187.65 | 0.187 | 3.54 | 600 | 250 | 6 | 180 | 0.2 | 0.5 |  | 22.5 | 0 | FREE |  | 12.14876
MgAWS-550 | wheat straw | treated | 550 | 10 | 60 | 36.64 | 1.74 | 5.26 | 0.99 |  |  | 55.37 | 0.04748908 | 0.143559 | 0.02701965 | 5.28702 | 187.65 | 0.187 | 3.54 | 600 | 250 | 7 | 180 | 0.2 | 0.5 |  | 22.5 | 0 | FREE |  | 6.363636
MgAWS-550 | wheat straw | treated | 550 | 10 | 60 | 36.64 | 1.74 | 5.26 | 0.99 |  |  | 55.37 | 0.04748908 | 0.143559 | 0.02701965 | 5.28702 | 187.65 | 0.187 | 3.54 | 600 | 250 | 8 | 180 | 0.2 | 0.5 |  | 22.5 | 0 | FREE |  | 3.230028
MgAWS-550 | wheat straw | treated | 550 | 10 | 60 | 36.64 | 1.74 | 5.26 | 0.99 |  |  | 55.37 | 0.04748908 | 0.143559 | 0.02701965 | 5.28702 | 187.65 | 0.187 | 3.54 | 600 | 250 | 9 | 180 | 0.2 | 0.5 |  | 22.5 | 0 | FREE |  | 1.446281
WBC | walnut shell | treated | 600 | 50 | 60 | 84.23 | 2.96 | 11.66 | 0.15 |  |  |  | 0.04 | 0.14 | 0.001780838 | 11.66178 | 138.09 | 2.79 |  | 1440 | 100 | 6 | 120 | 0.025 | 0.025 |  | 30 | 0 | FREE |  | 0.02680703 |  |  | https://doi.org/10.3390/ma13040816 | Tao et al., 2020 | Materials
WBC | walnut shell | treated | 600 | 50 | 60 | 84.23 | 2.96 | 11.66 | 0.15 |  |  |  | 0.04 | 0.14 | 0.001780838 | 11.66178 | 138.09 | 2.79 |  | 1440 | 100 | 6 | 120 | 0.025 | 0.05 |  | 30 | 0 | FREE |  | 0.07890606
WBC | walnut shell | treated | 600 | 50 | 60 | 84.23 | 2.96 | 11.66 | 0.15 |  |  |  | 0.04 | 0.14 | 0.001780838 | 11.66178 | 138.09 | 2.79 |  | 1440 | 100 | 6 | 120 | 0.025 | 0.1 |  | 30 | 0 | FREE |  | 0.1039908
WBC10 | walnut shell | treated | 600 | 50 | 60 | 76.59 | 2.77 | 12.73 | 0.14 |  |  |  | 0.04 | 0.17 | 0.001827915 | 12.73183 | 263.58 | 2.88 |  | 1440 | 100 | 6 | 120 | 0.025 | 0.025 |  | 30 | 0 | FREE |  | 0.1792449
WBC10 | walnut shell | treated | 600 | 50 | 60 | 76.59 | 2.77 | 12.73 | 0.14 |  |  |  | 0.04 | 0.17 | 0.001827915 | 12.73183 | 263.58 | 2.88 |  | 1440 | 100 | 6 | 120 | 0.025 | 0.05 |  | 30 | 0 | FREE |  | 0.3760635
WBC10 | walnut shell | treated | 600 | 50 | 60 | 76.59 | 2.77 | 12.73 | 0.14 |  |  |  | 0.04 | 0.17 | 0.001827915 | 12.73183 | 263.58 | 2.88 |  | 1440 | 100 | 6 | 120 | 0.025 | 0.1 |  | 30 | 0 | FREE |  | 0.6056851
WBC11 | walnut shell | treated | 600 | 50 | 60 | 76.5 | 2.74 | 13.1 | 0.13 |  |  |  | 0.04 | 0.17 | 0.001699346 | 13.1017 | 229.71 | 2.98 |  | 1440 | 100 | 6 | 120 | 0.025 | 0.025 |  | 30 | 0 | FREE |  | 0.5424868
WBC11 | walnut shell | treated | 600 | 50 | 60 | 76.5 | 2.74 | 13.1 | 0.13 |  |  |  | 0.04 | 0.17 | 0.001699346 | 13.1017 | 229.71 | 2.98 |  | 1440 | 100 | 6 | 120 | 0.025 | 0.05 |  | 30 | 0 | FREE |  | 0.7804079
WBC11 | walnut shell | treated | 600 | 50 | 60 | 76.5 | 2.74 | 13.1 | 0.13 |  |  |  | 0.04 | 0.17 | 0.001699346 | 13.1017 | 229.71 | 2.98 |  | 1440 | 100 | 6 | 120 | 0.025 | 0.1 |  | 30 | 0 | FREE |  | 1.057424
WBC12 | walnut shell | treated | 600 | 50 | 60 | 51.79 | 3.09 | 20.73 | 0.06 |  |  |  | 0.06 | 0.4 | 0.001158525 | 20.73116 | 231.1 | 2.85 |  | 1440 | 100 | 6 | 120 | 0.025 | 0.025 |  | 30 | 0 | FREE |  | 0.5796851
WBC12 | walnut shell | treated | 600 | 50 | 60 | 51.79 | 3.09 | 20.73 | 0.06 |  |  |  | 0.06 | 0.4 | 0.001158525 | 20.73116 | 231.1 | 2.85 |  | 1440 | 100 | 6 | 120 | 0.025 | 0.05 |  | 30 | 0 | FREE |  | 1.005262
WBC12 | walnut shell | treated | 600 | 50 | 60 | 51.79 | 3.09 | 20.73 | 0.06 |  |  |  | 0.06 | 0.4 | 0.001158525 | 20.73116 | 231.1 | 2.85 |  | 1440 | 100 | 6 | 120 | 0.025 | 0.1 |  | 30 | 0 | FREE |  | 1.354883
WBC10 | walnut shell | treated | 600 | 50 | 60 | 76.59 | 2.77 | 12.73 | 0.14 |  |  |  | 0.04 | 0.17 | 0.001827915 | 12.73183 | 263.58 | 2.88 |  | 0 | 100 | 6 | 120 | 0.025 | 0.1 |  | 30 | 0 | Cl- |  | 0.4505272
WBC10 | walnut shell | treated | 600 | 50 | 60 | 76.59 | 2.77 | 12.73 | 0.14 |  |  |  | 0.04 | 0.17 | 0.001827915 | 12.73183 | 263.58 | 2.88 |  | 0 | 100 | 6 | 120 | 0.025 | 0.1 |  | 30 | 0 | SO4 2- |  | 0.4496826
WBC10 | walnut shell | treated | 600 | 50 | 60 | 76.59 | 2.77 | 12.73 | 0.14 |  |  |  | 0.04 | 0.17 | 0.001827915 | 12.73183 | 263.58 | 2.88 |  | 0 | 100 | 6 | 120 | 0.025 | 0.1 |  | 30 | 0 | Cl-+SO4(2-) |  | 0.4496826
WBC10 | walnut shell | treated | 600 | 50 | 60 | 76.59 | 2.77 | 12.73 | 0.14 |  |  |  | 0.04 | 0.17 | 0.001827915 | 12.73183 | 263.58 | 2.88 |  | 50 | 100 | 6 | 120 | 0.025 | 0.1 |  | 30 | 1.428571 | Cl- |  | 0.4192752
WBC10 | walnut shell | treated | 600 | 50 | 60 | 76.59 | 2.77 | 12.73 | 0.14 |  |  |  | 0.04 | 0.17 | 0.001827915 | 12.73183 | 263.58 | 2.88 |  | 50 | 100 | 6 | 120 | 0.025 | 0.1 |  | 30 | 1.041667 | SO4 2- |  | 0.4049162
WBC10 | walnut shell | treated | 600 | 50 | 60 | 76.59 | 2.77 | 12.73 | 0.14 |  |  |  | 0.04 | 0.17 | 0.001827915 | 12.73183 | 263.58 | 2.88 |  | 50 | 100 | 6 | 120 | 0.025 | 0.1 |  | 30 | 1.145038 | Cl-+SO4(2-) |  | 0.4049162
WBC10 | walnut shell | treated | 600 | 50 | 60 | 76.59 | 2.77 | 12.73 | 0.14 |  |  |  | 0.04 | 0.17 | 0.001827915 | 12.73183 | 263.58 | 2.88 |  | 100 | 100 | 6 | 120 | 0.025 | 0.1 |  | 30 | 2.857143 | Cl- |  | 0.3930911
WBC10 | walnut shell | treated | 600 | 50 | 60 | 76.59 | 2.77 | 12.73 | 0.14 |  |  |  | 0.04 | 0.17 | 0.001827915 | 12.73183 | 263.58 | 2.88 |  | 100 | 100 | 6 | 120 | 0.025 | 0.1 |  | 30 | 2.083333 | SO4 2- |  | 0.3804214
WBC10 | walnut shell | treated | 600 | 50 | 60 | 76.59 | 2.77 | 12.73 | 0.14 |  |  |  | 0.04 | 0.17 | 0.001827915 | 12.73183 | 263.58 | 2.88 |  | 100 | 100 | 6 | 120 | 0.025 | 0.1 |  | 30 | 2.290076 | Cl-+SO4(2-) |  | 0.3795768
WBC10 | walnut shell | treated | 600 | 50 | 60 | 76.59 | 2.77 | 12.73 | 0.14 |  |  |  | 0.04 | 0.17 | 0.001827915 | 12.73183 | 263.58 | 2.88 |  | 150 | 100 | 6 | 120 | 0.025 | 0.1 |  | 30 | 4.285714 | Cl- |  | 0.3804214
WBC10 | walnut shell | treated | 600 | 50 | 60 | 76.59 | 2.77 | 12.73 | 0.14 |  |  |  | 0.04 | 0.17 | 0.001827915 | 12.73183 | 263.58 | 2.88 |  | 150 | 100 | 6 | 120 | 0.025 | 0.1 |  | 30 | 3.125 | SO4 2- |  | 0.366907
WBC10 | walnut shell | treated | 600 | 50 | 60 | 76.59 | 2.77 | 12.73 | 0.14 |  |  |  | 0.04 | 0.17 | 0.001827915 | 12.73183 | 263.58 | 2.88 |  | 150 | 100 | 6 | 120 | 0.025 | 0.1 |  | 30 | 3.435115 | Cl-+SO4(2-) |  | 0.3542373
WBC10 | walnut shell | treated | 600 | 50 | 60 | 76.59 | 2.77 | 12.73 | 0.14 |  |  |  | 0.04 | 0.17 | 0.001827915 | 12.73183 | 263.58 | 2.88 |  | 200 | 100 | 6 | 120 | 0.025 | 0.1 |  | 30 | 5.714286 | Cl- |  | 0.3922465
WBC10 | walnut shell | treated | 600 | 50 | 60 | 76.59 | 2.77 | 12.73 | 0.14 |  |  |  | 0.04 | 0.17 | 0.001827915 | 12.73183 | 263.58 | 2.88 |  | 200 | 100 | 6 | 120 | 0.025 | 0.1 |  | 30 | 4.166667 | SO4 2- |  | 0.3652177
WBC10 | walnut shell | treated | 600 | 50 | 60 | 76.59 | 2.77 | 12.73 | 0.14 |  |  |  | 0.04 | 0.17 | 0.001827915 | 12.73183 | 263.58 | 2.88 |  | 200 | 100 | 6 | 120 | 0.025 | 0.1 |  | 30 | 4.580153 | Cl-+SO4(2-) |  | 0.3407229
WBC10 | walnut shell | treated | 600 | 50 | 60 | 76.59 | 2.77 | 12.73 | 0.14 |  |  |  | 0.04 | 0.17 | 0.001827915 | 12.73183 | 263.58 | 2.88 |  | 250 | 100 | 6 | 120 | 0.025 | 0.1 |  | 30 | 7.142857 | Cl- |  | 0.381266
WBC10 | walnut shell | treated | 600 | 50 | 60 | 76.59 | 2.77 | 12.73 | 0.14 |  |  |  | 0.04 | 0.17 | 0.001827915 | 12.73183 | 263.58 | 2.88 |  | 250 | 100 | 6 | 120 | 0.025 | 0.1 |  | 30 | 5.208333 | SO4 2- |  | 0.3787321
WBC10 | walnut shell | treated | 600 | 50 | 60 | 76.59 | 2.77 | 12.73 | 0.14 |  |  |  | 0.04 | 0.17 | 0.001827915 | 12.73183 | 263.58 | 2.88 |  | 250 | 100 | 6 | 120 | 0.025 | 0.1 |  | 30 | 5.725191 | Cl-+SO4(2-) |  | 0.3542373
WBC11 | walnut shell | treated | 600 | 50 | 60 | 76.5 | 2.74 | 13.1 | 0.13 |  |  |  | 0.04 | 0.17 | 0.001699346 | 13.1017 | 229.71 | 2.98 |  | 0 | 100 | 6 | 120 | 0.025 | 0.1 |  | 30 | 0 | Cl- |  | 0.4476697
WBC11 | walnut shell | treated | 600 | 50 | 60 | 76.5 | 2.74 | 13.1 | 0.13 |  |  |  | 0.04 | 0.17 | 0.001699346 | 13.1017 | 229.71 | 2.98 |  | 0 | 100 | 6 | 120 | 0.025 | 0.1 |  | 30 | 0 | SO4 2- |  | 0.4485137
WBC11 | walnut shell | treated | 600 | 50 | 60 | 76.5 | 2.74 | 13.1 | 0.13 |  |  |  | 0.04 | 0.17 | 0.001699346 | 13.1017 | 229.71 | 2.98 |  | 0 | 100 | 6 | 120 | 0.025 | 0.1 |  | 30 | 0 | Cl-+SO4(2-) |  | 0.4476697
WBC11 | walnut shell | treated | 600 | 50 | 60 | 76.5 | 2.74 | 13.1 | 0.13 |  |  |  | 0.04 | 0.17 | 0.001699346 | 13.1017 | 229.71 | 2.98 |  | 50 | 100 | 6 | 120 | 0.025 | 0.1 |  | 30 | 1.428571 | Cl- |  | 0.4181284
WBC11 | walnut shell | treated | 600 | 50 | 60 | 76.5 | 2.74 | 13.1 | 0.13 |  |  |  | 0.04 | 0.17 | 0.001699346 | 13.1017 | 229.71 | 2.98 |  | 50 | 100 | 6 | 120 | 0.025 | 0.1 |  | 30 | 1.041667 | SO4 2- |  | 0.4046238
WBC11 | walnut shell | treated | 600 | 50 | 60 | 76.5 | 2.74 | 13.1 | 0.13 |  |  |  | 0.04 | 0.17 | 0.001699346 | 13.1017 | 229.71 | 2.98 |  | 50 | 100 | 6 | 120 | 0.025 | 0.1 |  | 30 | 1.145038 | Cl-+SO4(2-) |  | 0.4037798
WBC11 | walnut shell | treated | 600 | 50 | 60 | 76.5 | 2.74 | 13.1 | 0.13 |  |  |  | 0.04 | 0.17 | 0.001699346 | 13.1017 | 229.71 | 2.98 |  | 100 | 100 | 6 | 120 | 0.025 | 0.1 |  | 30 | 2.857143 | Cl- |  | 0.3902752
WBC11 | walnut shell | treated | 600 | 50 | 60 | 76.5 | 2.74 | 13.1 | 0.13 |  |  |  | 0.04 | 0.17 | 0.001699346 | 13.1017 | 229.71 | 2.98 |  | 100 | 100 | 6 | 120 | 0.025 | 0.1 |  | 30 | 2.083333 | SO4 2- |  | 0.3809908
WBC11 | walnut shell | treated | 600 | 50 | 60 | 76.5 | 2.74 | 13.1 | 0.13 |  |  |  | 0.04 | 0.17 | 0.001699346 | 13.1017 | 229.71 | 2.98 |  | 100 | 100 | 6 | 120 | 0.025 | 0.1 |  | 30 | 2.290076 | Cl-+SO4(2-) |  | 0.3784587
WBC11 | walnut shell | treated | 600 | 50 | 60 | 76.5 | 2.74 | 13.1 | 0.13 |  |  |  | 0.04 | 0.17 | 0.001699346 | 13.1017 | 229.71 | 2.98 |  | 150 | 100 | 6 | 120 | 0.025 | 0.1 |  | 30 | 4.285714 | Cl- |  | 0.3776146
WBC11 | walnut shell | treated | 600 | 50 | 60 | 76.5 | 2.74 | 13.1 | 0.13 |  |  |  | 0.04 | 0.17 | 0.001699346 | 13.1017 | 229.71 | 2.98 |  | 150 | 100 | 6 | 120 | 0.025 | 0.1 |  | 30 | 3.125 | SO4 2- |  | 0.3649541
WBC11 | walnut shell | treated | 600 | 50 | 60 | 76.5 | 2.74 | 13.1 | 0.13 |  |  |  | 0.04 | 0.17 | 0.001699346 | 13.1017 | 229.71 | 2.98 |  | 150 | 100 | 6 | 120 | 0.025 | 0.1 |  | 30 | 3.435115 | Cl-+SO4(2-) |  | 0.3522936
WBC11 | walnut shell | treated | 600 | 50 | 60 | 76.5 | 2.74 | 13.1 | 0.13 |  |  |  | 0.04 | 0.17 | 0.001699346 | 13.1017 | 229.71 | 2.98 |  | 200 | 100 | 6 | 120 | 0.025 | 0.1 |  | 30 | 5.714286 | Cl- |  | 0.3902752
WBC11 | walnut shell | treated | 600 | 50 | 60 | 76.5 | 2.74 | 13.1 | 0.13 |  |  |  | 0.04 | 0.17 | 0.001699346 | 13.1017 | 229.71 | 2.98 |  | 200 | 100 | 6 | 120 | 0.025 | 0.1 |  | 30 | 4.166667 | SO4 2- |  | 0.36411
WBC11 | walnut shell | treated | 600 | 50 | 60 | 76.5 | 2.74 | 13.1 | 0.13 |  |  |  | 0.04 | 0.17 | 0.001699346 | 13.1017 | 229.71 | 2.98 |  | 200 | 100 | 6 | 120 | 0.025 | 0.1 |  | 30 | 4.580153 | Cl-+SO4(2-) |  | 0.339633
WBC11 | walnut shell | treated | 600 | 50 | 60 | 76.5 | 2.74 | 13.1 | 0.13 |  |  |  | 0.04 | 0.17 | 0.001699346 | 13.1017 | 229.71 | 2.98 |  | 250 | 100 | 6 | 120 | 0.025 | 0.1 |  | 30 | 7.142857 | Cl- |  | 0.3784587
WBC11 | walnut shell | treated | 600 | 50 | 60 | 76.5 | 2.74 | 13.1 | 0.13 |  |  |  | 0.04 | 0.17 | 0.001699346 | 13.1017 | 229.71 | 2.98 |  | 250 | 100 | 6 | 120 | 0.025 | 0.1 |  | 30 | 5.208333 | SO4 2- |  | 0.3784587
WBC11 | walnut shell | treated | 600 | 50 | 60 | 76.5 | 2.74 | 13.1 | 0.13 |  |  |  | 0.04 | 0.17 | 0.001699346 | 13.1017 | 229.71 | 2.98 |  | 250 | 100 | 6 | 120 | 0.025 | 0.1 |  | 30 | 5.725191 | Cl-+SO4(2-) |  | 0.3514495
WBC12 | walnut shell | treated | 600 | 50 | 60 | 51.79 | 3.09 | 20.73 | 0.06 |  |  |  | 0.06 | 0.4 | 0.001158525 | 20.73116 | 231.1 | 2.85 |  | 0 | 100 | 6 | 120 | 0.025 | 0.1 |  | 30 | 0 | Cl- |  | 2.11855
WBC12 | walnut shell | treated | 600 | 50 | 60 | 51.79 | 3.09 | 20.73 | 0.06 |  |  |  | 0.06 | 0.4 | 0.001158525 | 20.73116 | 231.1 | 2.85 |  | 0 | 100 | 6 | 120 | 0.025 | 0.1 |  | 30 | 0 | SO4 2- |  | 2.113433
WBC12 | walnut shell | treated | 600 | 50 | 60 | 51.79 | 3.09 | 20.73 | 0.06 |  |  |  | 0.06 | 0.4 | 0.001158525 | 20.73116 | 231.1 | 2.85 |  | 0 | 100 | 6 | 120 | 0.025 | 0.1 |  | 30 | 0 | Cl-+SO4(2-) |  | 2.108315
WBC12 | walnut shell | treated | 600 | 50 | 60 | 51.79 | 3.09 | 20.73 | 0.06 |  |  |  | 0.06 | 0.4 | 0.001158525 | 20.73116 | 231.1 | 2.85 |  | 50 | 100 | 6 | 120 | 0.025 | 0.1 |  | 30 | 1.428571 | Cl- |  | 2.092963
WBC12 | walnut shell | treated | 600 | 50 | 60 | 51.79 | 3.09 | 20.73 | 0.06 |  |  |  | 0.06 | 0.4 | 0.001158525 | 20.73116 | 231.1 | 2.85 |  | 50 | 100 | 6 | 120 | 0.025 | 0.1 |  | 30 | 1.041667 | SO4 2- |  | 2.00597
WBC12 | walnut shell | treated | 600 | 50 | 60 | 51.79 | 3.09 | 20.73 | 0.06 |  |  |  | 0.06 | 0.4 | 0.001158525 | 20.73116 | 231.1 | 2.85 |  | 50 | 100 | 6 | 120 | 0.025 | 0.1 |  | 30 | 1.145038 | Cl-+SO4(2-) |  | 1.965032
WBC12 | walnut shell | treated | 600 | 50 | 60 | 51.79 | 3.09 | 20.73 | 0.06 |  |  |  | 0.06 | 0.4 | 0.001158525 | 20.73116 | 231.1 | 2.85 |  | 100 | 100 | 6 | 120 | 0.025 | 0.1 |  | 30 | 2.857143 | Cl- |  | 2.031556
WBC12 | walnut shell | treated | 600 | 50 | 60 | 51.79 | 3.09 | 20.73 | 0.06 |  |  |  | 0.06 | 0.4 | 0.001158525 | 20.73116 | 231.1 | 2.85 |  | 100 | 100 | 6 | 120 | 0.025 | 0.1 |  | 30 | 2.083333 | SO4 2- |  | 1.9855
WBC12 | walnut shell | treated | 600 | 50 | 60 | 51.79 | 3.09 | 20.73 | 0.06 |  |  |  | 0.06 | 0.4 | 0.001158525 | 20.73116 | 231.1 | 2.85 |  | 100 | 100 | 6 | 120 | 0.025 | 0.1 |  | 30 | 2.290076 | Cl-+SO4(2-) |  | 1.939445
WBC12 | walnut shell | treated | 600 | 50 | 60 | 51.79 | 3.09 | 20.73 | 0.06 |  |  |  | 0.06 | 0.4 | 0.001158525 | 20.73116 | 231.1 | 2.85 |  | 150 | 100 | 6 | 120 | 0.025 | 0.1 |  | 30 | 4.285714 | Cl- |  | 2.000853
WBC12 | walnut shell | treated | 600 | 50 | 60 | 51.79 | 3.09 | 20.73 | 0.06 |  |  |  | 0.06 | 0.4 | 0.001158525 | 20.73116 | 231.1 | 2.85 |  | 150 | 100 | 6 | 120 | 0.025 | 0.1 |  | 30 | 3.125 | SO4 2- |  | 1.975266
WBC12 | walnut shell | treated | 600 | 50 | 60 | 51.79 | 3.09 | 20.73 | 0.06 |  |  |  | 0.06 | 0.4 | 0.001158525 | 20.73116 | 231.1 | 2.85 |  | 150 | 100 | 6 | 120 | 0.025 | 0.1 |  | 30 | 3.435115 | Cl-+SO4(2-) |  | 1.918976
WBC12 | walnut shell | treated | 600 | 50 | 60 | 51.79 | 3.09 | 20.73 | 0.06 |  |  |  | 0.06 | 0.4 | 0.001158525 | 20.73116 | 231.1 | 2.85 |  | 200 | 100 | 6 | 120 | 0.025 | 0.1 |  | 30 | 5.714286 | Cl- |  | 2.000853
WBC12 | walnut shell | treated | 600 | 50 | 60 | 51.79 | 3.09 | 20.73 | 0.06 |  |  |  | 0.06 | 0.4 | 0.001158525 | 20.73116 | 231.1 | 2.85 |  | 200 | 100 | 6 | 120 | 0.025 | 0.1 |  | 30 | 4.166667 | SO4 2- |  | 1.939445
WBC12 | walnut shell | treated | 600 | 50 | 60 | 51.79 | 3.09 | 20.73 | 0.06 |  |  |  | 0.06 | 0.4 | 0.001158525 | 20.73116 | 231.1 | 2.85 |  | 200 | 100 | 6 | 120 | 0.025 | 0.1 |  | 30 | 4.580153 | Cl-+SO4(2-) |  | 1.903624
WBC12 | walnut shell | treated | 600 | 50 | 60 | 51.79 | 3.09 | 20.73 | 0.06 |  |  |  | 0.06 | 0.4 | 0.001158525 | 20.73116 | 231.1 | 2.85 |  | 250 | 100 | 6 | 120 | 0.025 | 0.1 |  | 30 | 7.142857 | Cl- |  | 1.990618
WBC12 | walnut shell | treated | 600 | 50 | 60 | 51.79 | 3.09 | 20.73 | 0.06 |  |  |  | 0.06 | 0.4 | 0.001158525 | 20.73116 | 231.1 | 2.85 |  | 250 | 100 | 6 | 120 | 0.025 | 0.1 |  | 30 | 5.208333 | SO4 2- |  | 1.934329
WBC12 | walnut shell | treated | 600 | 50 | 60 | 51.79 | 3.09 | 20.73 | 0.06 |  |  |  | 0.06 | 0.4 | 0.001158525 | 20.73116 | 231.1 | 2.85 |  | 250 | 100 | 6 | 120 | 0.025 | 0.1 |  | 30 | 5.725191 | Cl-+SO4(2-) |  | 1.898508
WBC | walnut shell | treated | 600 | 50 | 60 | 84.23 | 2.96 | 11.66 | 0.15 |  |  |  | 0.04 | 0.14 | 0.001780838 | 11.66178 | 138.09 | 2.79 | 28.74859 | 1440 | 100 | 6 | 120 | 0.025 | 0.1 |  | 30 | 0 | FREE |  | 0.1036107
WBC | walnut shell | treated | 600 | 50 | 60 | 84.23 | 2.96 | 11.66 | 0.15 |  |  |  | 0.04 | 0.14 | 0.001780838 | 11.66178 | 138.09 | 2.79 | 57.49718 | 1440 | 100 | 6 | 120 | 0.025 | 0.1 |  | 30 | 0 | FREE |  | 0.1412873
WBC | walnut shell | treated | 600 | 50 | 60 | 84.23 | 2.96 | 11.66 | 0.15 |  |  |  | 0.04 | 0.14 | 0.001780838 | 11.66178 | 138.09 | 2.79 | 120.0676 | 1440 | 100 | 6 | 120 | 0.025 | 0.1 |  | 30 | 0 | FREE |  | 0.2637363
WBC | walnut shell | treated | 600 | 50 | 60 | 84.23 | 2.96 | 11.66 | 0.15 |  |  |  | 0.04 | 0.14 | 0.001780838 | 11.66178 | 138.09 | 2.79 | 297.6325 | 1440 | 100 | 6 | 120 | 0.025 | 0.1 |  | 30 | 0 | FREE |  | 0.3861852
WBC | walnut shell | treated | 600 | 50 | 60 | 84.23 | 2.96 | 11.66 | 0.15 |  |  |  | 0.04 | 0.14 | 0.001780838 | 11.66178 | 138.09 | 2.79 | 542.841 | 1440 | 100 | 6 | 120 | 0.025 | 0.1 |  | 30 | 0 | FREE |  | 0.4992151
WBC | walnut shell | treated | 600 | 50 | 60 | 84.23 | 2.96 | 11.66 | 0.15 |  |  |  | 0.04 | 0.14 | 0.001780838 | 11.66178 | 138.09 | 2.79 | 718.7148 | 1440 | 100 | 6 | 120 | 0.025 | 0.1 |  | 30 | 0 | FREE |  | 0.7723705
WBC | walnut shell | treated | 600 | 50 | 60 | 84.23 | 2.96 | 11.66 | 0.15 |  |  |  | 0.04 | 0.14 | 0.001780838 | 11.66178 | 138.09 | 2.79 | 1078.918 | 1440 | 100 | 6 | 120 | 0.025 | 0.1 |  | 30 | 0 | FREE |  | 0.7723705
WBC | walnut shell | treated | 600 | 50 | 60 | 84.23 | 2.96 | 11.66 | 0.15 |  |  |  | 0.04 | 0.14 | 0.001780838 | 11.66178 | 138.09 | 2.79 | 1439.121 | 1440 | 100 | 6 | 120 | 0.025 | 0.1 |  | 30 | 0 | FREE |  | 0.7629513
WBC10 | walnut shell | treated | 600 | 50 | 60 | 76.59 | 2.77 | 12.73 | 0.14 |  |  |  | 0.04 | 0.17 | 0.001827915 | 12.73183 | 263.58 | 2.88 | 57.49718 | 1440 | 100 | 6 | 120 | 0.025 | 0.1 |  | 30 | 0 | FREE |  | 0.4238619
WBC10 | walnut shell | treated | 600 | 50 | 60 | 76.59 | 2.77 | 12.73 | 0.14 |  |  |  | 0.04 | 0.17 | 0.001827915 | 12.73183 | 263.58 | 2.88 | 120.0676 | 1440 | 100 | 6 | 120 | 0.025 | 0.1 |  | 30 | 0 | FREE |  | 0.6216641
WBC10 | walnut shell | treated | 600 | 50 | 60 | 76.59 | 2.77 | 12.73 | 0.14 |  |  |  | 0.04 | 0.17 | 0.001827915 | 12.73183 | 263.58 | 2.88 | 302.7057 | 1440 | 100 | 6 | 120 | 0.025 | 0.1 |  | 30 | 0 | FREE |  | 0.7346939
WBC10 | walnut shell | treated | 600 | 50 | 60 | 76.59 | 2.77 | 12.73 | 0.14 |  |  |  | 0.04 | 0.17 | 0.001827915 | 12.73183 | 263.58 | 2.88 | 541.1499 | 1440 | 100 | 6 | 120 | 0.025 | 0.1 |  | 30 | 0 | FREE |  | 1.036107
WBC10 | walnut shell | treated | 600 | 50 | 60 | 76.59 | 2.77 | 12.73 | 0.14 |  |  |  | 0.04 | 0.17 | 0.001827915 | 12.73183 | 263.58 | 2.88 | 723.788 | 1440 | 100 | 6 | 120 | 0.025 | 0.1 |  | 30 | 0 | FREE |  | 1.177394
WBC10 | walnut shell | treated | 600 | 50 | 60 | 76.59 | 2.77 | 12.73 | 0.14 |  |  |  | 0.04 | 0.17 | 0.001827915 | 12.73183 | 263.58 | 2.88 | 1080.609 | 1440 | 100 | 6 | 120 | 0.025 | 0.1 |  | 30 | 0 | FREE |  | 1.3281
WBC10 | walnut shell | treated | 600 | 50 | 60 | 76.59 | 2.77 | 12.73 | 0.14 |  |  |  | 0.04 | 0.17 | 0.001827915 | 12.73183 | 263.58 | 2.88 | 1444.194 | 1440 | 100 | 6 | 120 | 0.025 | 0.1 |  | 30 | 0 | FREE |  | 1.252747
WBC11 | walnut shell | treated | 600 | 50 | 60 | 76.5 | 2.74 | 13.1 | 0.13 |  |  |  | 0.04 | 0.17 | 0.001699346 | 13.1017 | 229.71 | 2.98 | 32.13078 | 1440 | 100 | 6 | 120 | 0.025 | 0.1 |  | 30 | 0 | FREE |  | 0.6499215
WBC11 | walnut shell | treated | 600 | 50 | 60 | 76.5 | 2.74 | 13.1 | 0.13 |  |  |  | 0.04 | 0.17 | 0.001699346 | 13.1017 | 229.71 | 2.98 | 62.57046 | 1440 | 100 | 6 | 120 | 0.025 | 0.1 |  | 30 | 0 | FREE |  | 0.7064364
WBC11 | walnut shell | treated | 600 | 50 | 60 | 76.5 | 2.74 | 13.1 | 0.13 |  |  |  | 0.04 | 0.17 | 0.001699346 | 13.1017 | 229.71 | 2.98 | 123.4498 | 1440 | 100 | 6 | 120 | 0.025 | 0.1 |  | 30 | 0 | FREE |  | 1.299843
WBC11 | walnut shell | treated | 600 | 50 | 60 | 76.5 | 2.74 | 13.1 | 0.13 |  |  |  | 0.04 | 0.17 | 0.001699346 | 13.1017 | 229.71 | 2.98 | 299.3236 | 1440 | 100 | 6 | 120 | 0.025 | 0.1 |  | 30 | 0 | FREE |  | 1.827316
WBC11 | walnut shell | treated | 600 | 50 | 60 | 76.5 | 2.74 | 13.1 | 0.13 |  |  |  | 0.04 | 0.17 | 0.001699346 | 13.1017 | 229.71 | 2.98 | 539.4589 | 1440 | 100 | 6 | 120 | 0.025 | 0.1 |  | 30 | 0 | FREE |  | 2.053375
WBC11 | walnut shell | treated | 600 | 50 | 60 | 76.5 | 2.74 | 13.1 | 0.13 |  |  |  | 0.04 | 0.17 | 0.001699346 | 13.1017 | 229.71 | 2.98 | 722.097 | 1440 | 100 | 6 | 120 | 0.025 | 0.1 |  | 30 | 0 | FREE |  | 2.185243
WBC11 | walnut shell | treated | 600 | 50 | 60 | 76.5 | 2.74 | 13.1 | 0.13 |  |  |  | 0.04 | 0.17 | 0.001699346 | 13.1017 | 229.71 | 2.98 | 1080.609 | 1440 | 100 | 6 | 120 | 0.025 | 0.1 |  | 30 | 0 | FREE |  | 2.307692
WBC11 | walnut shell | treated | 600 | 50 | 60 | 76.5 | 2.74 | 13.1 | 0.13 |  |  |  | 0.04 | 0.17 | 0.001699346 | 13.1017 | 229.71 | 2.98 | 1444.194 | 1440 | 100 | 6 | 120 | 0.025 | 0.1 |  | 30 | 0 | FREE |  | 2.288854
WBC12 | walnut shell | treated | 600 | 50 | 60 | 51.79 | 3.09 | 20.73 | 0.06 |  |  |  | 0.06 | 0.4 | 0.001158525 | 20.73116 | 231.1 | 2.85 | 30.43968 | 1440 | 100 | 6 | 120 | 0.025 | 0.1 |  | 30 | 0 | FREE |  | 1.026688
WBC12 | walnut shell | treated | 600 | 50 | 60 | 51.79 | 3.09 | 20.73 | 0.06 |  |  |  | 0.06 | 0.4 | 0.001158525 | 20.73116 | 231.1 | 2.85 | 62.57046 | 1440 | 100 | 6 | 120 | 0.025 | 0.1 |  | 30 | 0 | FREE |  | 1.789639
WBC12 | walnut shell | treated | 600 | 50 | 60 | 51.79 | 3.09 | 20.73 | 0.06 |  |  |  | 0.06 | 0.4 | 0.001158525 | 20.73116 | 231.1 | 2.85 | 121.7587 | 1440 | 100 | 6 | 120 | 0.025 | 0.1 |  | 30 | 0 | FREE |  | 2.279435
WBC12 | walnut shell | treated | 600 | 50 | 60 | 51.79 | 3.09 | 20.73 | 0.06 |  |  |  | 0.06 | 0.4 | 0.001158525 | 20.73116 | 231.1 | 2.85 | 302.7057 | 1440 | 100 | 6 | 120 | 0.025 | 0.1 |  | 30 | 0 | FREE |  | 4.069074
WBC12 | walnut shell | treated | 600 | 50 | 60 | 51.79 | 3.09 | 20.73 | 0.06 |  |  |  | 0.06 | 0.4 | 0.001158525 | 20.73116 | 231.1 | 2.85 | 539.4589 | 1440 | 100 | 6 | 120 | 0.025 | 0.1 |  | 30 | 0 | FREE |  | 5.076923
WBC12 | walnut shell | treated | 600 | 50 | 60 | 51.79 | 3.09 | 20.73 | 0.06 |  |  |  | 0.06 | 0.4 | 0.001158525 | 20.73116 | 231.1 | 2.85 | 723.788 | 1440 | 100 | 6 | 120 | 0.025 | 0.1 |  | 30 | 0 | FREE |  | 6.009419
WBC12 | walnut shell | treated | 600 | 50 | 60 | 51.79 | 3.09 | 20.73 | 0.06 |  |  |  | 0.06 | 0.4 | 0.001158525 | 20.73116 | 231.1 | 2.85 | 1082.3 | 1440 | 100 | 6 | 120 | 0.025 | 0.1 |  | 30 | 0 | FREE |  | 6.103611
WBC12 | walnut shell | treated | 600 | 50 | 60 | 51.79 | 3.09 | 20.73 | 0.06 |  |  |  | 0.06 | 0.4 | 0.001158525 | 20.73116 | 231.1 | 2.85 | 1440.812 | 1440 | 100 | 6 | 120 | 0.025 | 0.1 |  | 30 | 0 | FREE |  | 5.981162
WBC | walnut shell | treated | 600 | 50 | 60 | 84.23 | 2.96 | 11.66 | 0.15 |  |  |  | 0.04 | 0.14 | 0.001780838 | 11.66178 | 138.09 | 2.79 |  | 21.63814 | 100 | 6 | 120 | 0.025 | 0.1 |  | 30 | 0 | FREE |  | 0.05298013
WBC | walnut shell | treated | 600 | 50 | 60 | 84.23 | 2.96 | 11.66 | 0.15 |  |  |  | 0.04 | 0.14 | 0.001780838 | 11.66178 | 138.09 | 2.79 |  | 49.14425 | 100 | 6 | 120 | 0.025 | 0.1 |  | 30 | 0 | FREE |  | 0.2560706
WBC | walnut shell | treated | 600 | 50 | 60 | 84.23 | 2.96 | 11.66 | 0.15 |  |  |  | 0.04 | 0.14 | 0.001780838 | 11.66178 | 138.09 | 2.79 |  | 100.8557 | 100 | 6 | 120 | 0.025 | 0.1 |  | 30 | 0 | FREE |  | 0.7328918
WBC | walnut shell | treated | 600 | 50 | 60 | 84.23 | 2.96 | 11.66 | 0.15 |  |  |  | 0.04 | 0.14 | 0.001780838 | 11.66178 | 138.09 | 2.79 |  | 197.6773 | 100 | 6 | 120 | 0.025 | 0.1 |  | 30 | 0 | FREE |  | 1.103753
WBC | walnut shell | treated | 600 | 50 | 60 | 84.23 | 2.96 | 11.66 | 0.15 |  |  |  | 0.04 | 0.14 | 0.001780838 | 11.66178 | 138.09 | 2.79 |  | 294.4988 | 100 | 6 | 120 | 0.025 | 0.1 |  | 30 | 0 | FREE |  | 1.589404
WBC | walnut shell | treated | 600 | 50 | 60 | 84.23 | 2.96 | 11.66 | 0.15 |  |  |  | 0.04 | 0.14 | 0.001780838 | 11.66178 | 138.09 | 2.79 |  | 393.5208 | 100 | 6 | 120 | 0.025 | 0.1 |  | 30 | 0 | FREE |  | 1.580574
WBC10 | walnut shell | treated | 600 | 50 | 60 | 76.59 | 2.77 | 12.73 | 0.14 |  |  |  | 0.04 | 0.17 | 0.001827915 | 12.73183 | 263.58 | 2.88 |  | 20.17115 | 100 | 6 | 120 | 0.025 | 0.1 |  | 30 | 0 | FREE |  | 0.2119205
WBC10 | walnut shell | treated | 600 | 50 | 60 | 76.59 | 2.77 | 12.73 | 0.14 |  |  |  | 0.04 | 0.17 | 0.001827915 | 12.73183 | 263.58 | 2.88 |  | 48.41076 | 100 | 6 | 120 | 0.025 | 0.1 |  | 30 | 0 | FREE |  | 0.4503311
WBC10 | walnut shell | treated | 600 | 50 | 60 | 76.59 | 2.77 | 12.73 | 0.14 |  |  |  | 0.04 | 0.17 | 0.001827915 | 12.73183 | 263.58 | 2.88 |  | 99.7555 | 100 | 6 | 120 | 0.025 | 0.1 |  | 30 | 0 | FREE |  | 1.245033
WBC10 | walnut shell | treated | 600 | 50 | 60 | 76.59 | 2.77 | 12.73 | 0.14 |  |  |  | 0.04 | 0.17 | 0.001827915 | 12.73183 | 263.58 | 2.88 |  | 193.643 | 100 | 6 | 120 | 0.025 | 0.1 |  | 30 | 0 | FREE |  | 2.039735
WBC10 | walnut shell | treated | 600 | 50 | 60 | 76.59 | 2.77 | 12.73 | 0.14 |  |  |  | 0.04 | 0.17 | 0.001827915 | 12.73183 | 263.58 | 2.88 |  | 292.2983 | 100 | 6 | 120 | 0.025 | 0.1 |  | 30 | 0 | FREE |  | 2.181015
WBC10 | walnut shell | treated | 600 | 50 | 60 | 76.59 | 2.77 | 12.73 | 0.14 |  |  |  | 0.04 | 0.17 | 0.001827915 | 12.73183 | 263.58 | 2.88 |  | 391.687 | 100 | 6 | 120 | 0.025 | 0.1 |  | 30 | 0 | FREE |  | 2.207506
WBC11 | walnut shell | treated | 600 | 50 | 60 | 76.5 | 2.74 | 13.1 | 0.13 |  |  |  | 0.04 | 0.17 | 0.001699346 | 13.1017 | 229.71 | 2.98 |  | 18.33741 | 100 | 6 | 120 | 0.025 | 0.1 |  | 30 | 0 | FREE |  | 0.4591611
WBC11 | walnut shell | treated | 600 | 50 | 60 | 76.5 | 2.74 | 13.1 | 0.13 |  |  |  | 0.04 | 0.17 | 0.001699346 | 13.1017 | 229.71 | 2.98 |  | 47.31051 | 100 | 6 | 120 | 0.025 | 0.1 |  | 30 | 0 | FREE |  | 0.7505519
WBC11 | walnut shell | treated | 600 | 50 | 60 | 76.5 | 2.74 | 13.1 | 0.13 |  |  |  | 0.04 | 0.17 | 0.001699346 | 13.1017 | 229.71 | 2.98 |  | 97.92176 | 100 | 6 | 120 | 0.025 | 0.1 |  | 30 | 0 | FREE |  | 2.278146
WBC11 | walnut shell | treated | 600 | 50 | 60 | 76.5 | 2.74 | 13.1 | 0.13 |  |  |  | 0.04 | 0.17 | 0.001699346 | 13.1017 | 229.71 | 2.98 |  | 190.3423 | 100 | 6 | 120 | 0.025 | 0.1 |  | 30 | 0 | FREE |  | 3.169978
WBC11 | walnut shell | treated | 600 | 50 | 60 | 76.5 | 2.74 | 13.1 | 0.13 |  |  |  | 0.04 | 0.17 | 0.001699346 | 13.1017 | 229.71 | 2.98 |  | 287.5306 | 100 | 6 | 120 | 0.025 | 0.1 |  | 30 | 0 | FREE |  | 3.205298
WBC11 | walnut shell | treated | 600 | 50 | 60 | 76.5 | 2.74 | 13.1 | 0.13 |  |  |  | 0.04 | 0.17 | 0.001699346 | 13.1017 | 229.71 | 2.98 |  | 386.9193 | 100 | 6 | 120 | 0.025 | 0.1 |  | 30 | 0 | FREE |  | 3.284768
WBC12 | walnut shell | treated | 600 | 50 | 60 | 51.79 | 3.09 | 20.73 | 0.06 |  |  |  | 0.06 | 0.4 | 0.001158525 | 20.73116 | 231.1 | 2.85 |  | 8.801956 | 100 | 6 | 120 | 0.025 | 0.1 |  | 30 | 0 | FREE |  | 0.4856512
WBC12 | walnut shell | treated | 600 | 50 | 60 | 51.79 | 3.09 | 20.73 | 0.06 |  |  |  | 0.06 | 0.4 | 0.001158525 | 20.73116 | 231.1 | 2.85 |  | 15.77017 | 100 | 6 | 120 | 0.025 | 0.1 |  | 30 | 0 | FREE |  | 1.059603
WBC12 | walnut shell | treated | 600 | 50 | 60 | 51.79 | 3.09 | 20.73 | 0.06 |  |  |  | 0.06 | 0.4 | 0.001158525 | 20.73116 | 231.1 | 2.85 |  | 41.80929 | 100 | 6 | 120 | 0.025 | 0.1 |  | 30 | 0 | FREE |  | 2.110375
WBC12 | walnut shell | treated | 600 | 50 | 60 | 51.79 | 3.09 | 20.73 | 0.06 |  |  |  | 0.06 | 0.4 | 0.001158525 | 20.73116 | 231.1 | 2.85 |  | 90.22005 | 100 | 6 | 120 | 0.025 | 0.1 |  | 30 | 0 | FREE |  | 5.969095
WBC12 | walnut shell | treated | 600 | 50 | 60 | 51.79 | 3.09 | 20.73 | 0.06 |  |  |  | 0.06 | 0.4 | 0.001158525 | 20.73116 | 231.1 | 2.85 |  | 176.0391 | 100 | 6 | 120 | 0.025 | 0.1 |  | 30 | 0 | FREE |  | 6.472406
WBC12 | walnut shell | treated | 600 | 50 | 60 | 51.79 | 3.09 | 20.73 | 0.06 |  |  |  | 0.06 | 0.4 | 0.001158525 | 20.73116 | 231.1 | 2.85 |  | 275.0611 | 100 | 6 | 120 | 0.025 | 0.1 |  | 30 | 0 | FREE |  | 6.596026
WBC12 | walnut shell | treated | 600 | 50 | 60 | 51.79 | 3.09 | 20.73 | 0.06 |  |  |  | 0.06 | 0.4 | 0.001158525 | 20.73116 | 231.1 | 2.85 |  | 373.3496 | 100 | 6 | 120 | 0.025 | 0.1 |  | 30 | 0 | FREE |  | 6.949227
Mg-400 | bamboo (Phyllostachys pubescens) | treated | 400 | 10 | 60 | 26.9 |  | 27.1 | [5 empty] | 1.007435 |  |  | 311 | 0.52 | 6.64 | 48.29526 | 500 | 8.07 | 100 | 0.1 | 0.1 | 1 | 25 | 0 | FREE |  | 66.23061 |  |  | https://doi.org/10.1016/j.colsurfa.2018.09.016 | Jiang et al., 2018 | Collids and Surfaces
Mg-400 | bamboo (Phyllostachys pubescens) | treated | 400 | 10 | 60 | 26.9 |  | 27.1 | [5 empty] | 1.007435 |  |  | 311 | 0.52 | 6.64 | 146.3554 | 500 | 8.07 | 100 | 0.1 | 0.1 | 1 | 25 | 0 | FREE |  | 113.3184
Mg-400 | bamboo (Phyllostachys pubescens) | treated | 400 | 10 | 60 | 26.9 |  | 27.1 | [5 empty] | 1.007435 |  |  | 311 | 0.52 | 6.64 | 268.931 | 500 | 8.07 | 100 | 0.1 | 0.1 | 1 | 25 | 0 | FREE |  | 154.0809
Mg-400 | bamboo (Phyllostachys pubescens) | treated | 400 | 10 | 60 | 26.9 |  | 27.1 | [5 empty] | 1.007435 |  |  | 311 | 0.52 | 6.64 | 403.7651 | 500 | 8.07 | 100 | 0.1 | 0.1 | 1 | 25 | 0 | FREE |  | 173.7594
Mg-400 | bamboo (Phyllostachys pubescens) | treated | 400 | 10 | 60 | 26.9 |  | 27.1 | [5 empty] | 1.007435 |  |  | 311 | 0.52 | 6.64 | 575.3699 | 500 | 8.07 | 100 | 0.1 | 0.1 | 1 | 25 | 0 | FREE |  | 174.4622
Mg-400 | bamboo (Phyllostachys pubescens) | treated | 400 | 10 | 60 | 26.9 |  | 27.1 | [5 empty] | 1.007435 |  |  | 311 | 0.52 | 6.64 | 771.4918 | 500 | 8.07 | 100 | 0.1 | 0.1 | 1 | 25 | 0 | FREE |  | 205.3855
Mg-400 | bamboo (Phyllostachys pubescens) | treated | 400 | 10 | 60 | 26.9 |  | 27.1 | [5 empty] | 1.007435 |  |  | 311 | 0.52 | 6.64 | 1457.914 | 500 | 8.07 | 100 | 0.1 | 0.1 | 1 | 25 | 0 | FREE |  | 237.7144
Mg-400 | bamboo (Phyllostachys pubescens) | treated | 400 | 10 | 60 | 26.9 |  | 27.1 | [5 empty] | 1.007435 |  |  | 311 | 0.52 | 6.64 | 1617.264 | 500 | 8.07 | 100 | 0.1 | 0.1 | 1 | 25 | 0 | FREE |  | 248.2564
Mg-400 | bamboo (Phyllostachys pubescens) | treated | 400 | 10 | 60 | 26.9 |  | 27.1 | [5 empty] | 1.007435 |  |  | 311 | 0.52 | 6.64 | 2230.142 | 500 | 8.07 | 100 | 0.1 | 0.1 | 1 | 25 | 0 | FREE |  | 263.0153
Mg-400 | bamboo (Phyllostachys pubescens) | treated | 400 | 10 | 60 | 26.9 |  | 27.1 | [5 empty] | 1.007435 |  |  | 311 | 0.52 | 6.64 | 3247.52 | 500 | 8.07 | 100 | 0.1 | 0.1 | 1 | 25 | 0 | FREE |  | 270.0433
Mg-400 | bamboo (Phyllostachys pubescens) | treated | 400 | 10 | 60 | 26.9 |  | 27.1 | [5 empty] | 1.007435 |  |  | 311 | 0.52 | 6.64 | 3602.99 | 500 | 8.07 | 100 | 0.1 | 0.1 | 1 | 25 | 0 | FREE |  | 279.1798
Mg-400 | bamboo (Phyllostachys pubescens) | treated | 400 | 10 | 60 | 26.9 |  | 27.1 | [5 empty] | 1.007435 |  |  | 311 | 0.52 | 6.64 | 4326.187 | 500 | 8.07 | 100 | 0.1 | 0.1 | 1 | 25 | 0 | FREE |  | 284.8022
Mg-400 | bamboo (Phyllostachys pubescens) | treated | 400 | 10 | 60 | 26.9 |  | 27.1 | [5 empty] | 1.007435 |  |  | 311 | 0.52 | 6.64 | 5073.9 | 500 | 8.07 | 100 | 0.1 | 0.1 | 1 | 25 | 0 | FREE |  | 315.0227
Mg-400 | bamboo (Phyllostachys pubescens) | treated | 400 | 10 | 60 | 26.9 |  | 27.1 | [5 empty] | 1.007435 |  |  | 311 | 0.52 | 6.64 | 5760.323 | 500 | 8.07 | 100 | 0.1 | 0.1 | 1 | 25 | 0 | FREE |  | 325.5647
Mg-400 | bamboo (Phyllostachys pubescens) | treated | 400 | 10 | 60 | 26.9 |  | 27.1 | [5 empty] | 1.007435 |  |  | 311 | 0.52 | 6.64 | 6508.033 | 500 | 8.07 | 100 | 0.1 | 0.1 | 1 | 25 | 0 | FREE |  | 326.2675
Mg-400 | bamboo (Phyllostachys pubescens) | treated | 400 | 10 | 60 | 26.9 |  | 27.1 | [5 empty] | 1.007435 |  |  | 311 | 0.52 | 6.64 | 7169.945 | 500 | 8.07 | 100 | 0.1 | 0.1 | 1 | 25 | 0 | FREE |  | 327.6731
Mg-500 | bamboo (Phyllostachys pubescens) | treated | 500 | 10 | 60 | 25.7 |  | 26.4 | [5 empty] | 1.027237 |  |  | 377 | 0.54 | 5.77 | 54.24553 | 500 | 8.07 | 100 | 0.1 | 0.1 | 1 | 25 | 0 | FREE |  | 49.441
Mg-500 | bamboo (Phyllostachys pubescens) | treated | 500 | 10 | 60 | 25.7 |  | 26.4 | [5 empty] | 1.027237 |  |  | 377 | 0.54 | 5.77 | 109.0073 | 500 | 8.07 | 100 | 0.1 | 0.1 | 1 | 25 | 0 | FREE |  | 96.20962
Mg-500 | bamboo (Phyllostachys pubescens) | treated | 500 | 10 | 60 | 25.7 |  | 26.4 | [5 empty] | 1.027237 |  |  | 377 | 0.54 | 5.77 | 251.3912 | 500 | 8.07 | 100 | 0.1 | 0.1 | 1 | 25 | 0 | FREE |  | 157.0087
Mg-500 | bamboo (Phyllostachys pubescens) | treated | 500 | 10 | 60 | 25.7 |  | 26.4 | [5 empty] | 1.027237 |  |  | 377 | 0.54 | 5.77 | 360.9148 | 500 | 8.07 | 100 | 0.1 | 0.1 | 1 | 25 | 0 | FREE |  | 165.6942
Mg-500 | bamboo (Phyllostachys pubescens) | treated | 500 | 10 | 60 | 25.7 |  | 26.4 | [5 empty] | 1.027237 |  |  | 377 | 0.54 | 5.77 | 536.1525 | 500 | 8.07 | 100 | 0.1 | 0.1 | 1 | 25 | 0 | FREE |  | 195.7598
Mg-500 | bamboo (Phyllostachys pubescens) | treated | 500 | 10 | 60 | 25.7 |  | 26.4 | [5 empty] | 1.027237 |  |  | 377 | 0.54 | 5.77 | 766.1552 | 500 | 8.07 | 100 | 0.1 | 0.1 | 1 | 25 | 0 | FREE |  | 229.1659
Mg-500 | bamboo (Phyllostachys pubescens) | treated | 500 | 10 | 60 | 25.7 |  | 26.4 | [5 empty] | 1.027237 |  |  | 377 | 0.54 | 5.77 | 1434.252 | 500 | 8.07 | 100 | 0.1 | 0.1 | 1 | 25 | 0 | FREE |  | 246.5371
Mg-500 | bamboo (Phyllostachys pubescens) | treated | 500 | 10 | 60 | 25.7 |  | 26.4 | [5 empty] | 1.027237 |  |  | 377 | 0.54 | 5.77 | 1587.587 | 500 | 8.07 | 100 | 0.1 | 0.1 | 1 | 25 | 0 | FREE |  | 263.2401
Mg-500 | bamboo (Phyllostachys pubescens) | treated | 500 | 10 | 60 | 25.7 |  | 26.4 | [5 empty] | 1.027237 |  |  | 377 | 0.54 | 5.77 | 2233.781 | 500 | 8.07 | 100 | 0.1 | 0.1 | 1 | 25 | 0 | FREE |  | 273.9301
Mg-500 | bamboo (Phyllostachys pubescens) | treated | 500 | 10 | 60 | 25.7 |  | 26.4 | [5 empty] | 1.027237 |  |  | 377 | 0.54 | 5.77 | 3241.404 | 500 | 8.07 | 100 | 0.1 | 0.1 | 1 | 25 | 0 | FREE |  | 288.6288
Mg-500 | bamboo (Phyllostachys pubescens) | treated | 500 | 10 | 60 | 25.7 |  | 26.4 | [5 empty] | 1.027237 |  |  | 377 | 0.54 | 5.77 | 3580.93 | 500 | 8.07 | 100 | 0.1 | 0.1 | 1 | 25 | 0 | FREE |  | 296.6462
Mg-500 | bamboo (Phyllostachys pubescens) | treated | 500 | 10 | 60 | 25.7 |  | 26.4 | [5 empty] | 1.027237 |  |  | 377 | 0.54 | 5.77 | 4325.694 | 500 | 8.07 | 100 | 0.1 | 0.1 | 1 | 25 | 0 | FREE |  | 312.013
Mg-500 | bamboo (Phyllostachys pubescens) | treated | 500 | 10 | 60 | 25.7 |  | 26.4 | [5 empty] | 1.027237 |  |  | 377 | 0.54 | 5.77 | 5037.604 | 500 | 8.07 | 100 | 0.1 | 0.1 | 1 | 25 | 0 | FREE |  | 324.7074
Mg-500 | bamboo (Phyllostachys pubescens) | treated | 500 | 10 | 60 | 25.7 |  | 26.4 | [5 empty] | 1.027237 |  |  | 377 | 0.54 | 5.77 | 5760.462 | 500 | 8.07 | 100 | 0.1 | 0.1 | 1 | 25 | 0 | FREE |  | 345.4192
Mg-500 | bamboo (Phyllostachys pubescens) | treated | 500 | 10 | 60 | 25.7 |  | 26.4 | [5 empty] | 1.027237 |  |  | 377 | 0.54 | 5.77 | 6494.277 | 500 | 8.07 | 100 | 0.1 | 0.1 | 1 | 25 | 0 | FREE |  | 344.0829
Mg-500 | bamboo (Phyllostachys pubescens) | treated | 500 | 10 | 60 | 25.7 |  | 26.4 | [5 empty] | 1.027237 |  |  | 377 | 0.54 | 5.77 | 7228.091 | 500 | 8.07 | 100 | 0.1 | 0.1 | 1 | 25 | 0 | FREE |  | 343.4148
Mg-600 | bamboo (Phyllostachys pubescens) | treated | 600 | 10 | 60 | 21.1 |  | 29.1 | [5 empty] | 1.379147 |  |  | 399 | 0.53 | 5.34 | 48.36581 | 500 | 8.07 | 100 | 0.1 | 0.1 | 1 | 25 | 0 | FREE |  | 50.28564
Mg-600 | bamboo (Phyllostachys pubescens) | treated | 600 | 10 | 60 | 21.1 |  | 29.1 | [5 empty] | 1.379147 |  |  | 399 | 0.53 | 5.34 | 108.8231 | 500 | 8.07 | 100 | 0.1 | 0.1 | 1 | 25 | 0 | FREE |  | 108.1904
Mg-600 | bamboo (Phyllostachys pubescens) | treated | 600 | 10 | 60 | 21.1 |  | 29.1 | [5 empty] | 1.379147 |  |  | 399 | 0.53 | 5.34 | 253.9205 | 500 | 8.07 | 100 | 0.1 | 0.1 | 1 | 25 | 0 | FREE |  | 160.7619
Mg-600 | bamboo (Phyllostachys pubescens) | treated | 600 | 10 | 60 | 21.1 |  | 29.1 | [5 empty] | 1.379147 |  |  | 399 | 0.53 | 5.34 | 362.7436 | 500 | 8.07 | 100 | 0.1 | 0.1 | 1 | 25 | 0 | FREE |  | 169.1428
Mg-600 | bamboo (Phyllostachys pubescens) | treated | 600 | 10 | 60 | 21.1 |  | 29.1 | [5 empty] | 1.379147 |  |  | 399 | 0.53 | 5.34 | 519.9324 | 500 | 8.07 | 100 | 0.1 | 0.1 | 1 | 25 | 0 | FREE |  | 200.381
Mg-600 | bamboo (Phyllostachys pubescens) | treated | 600 | 10 | 60 | 21.1 |  | 29.1 | [5 empty] | 1.379147 |  |  | 399 | 0.53 | 5.34 | 761.7615 | 500 | 8.07 | 100 | 0.1 | 0.1 | 1 | 25 | 0 | FREE |  | 220.9524
Mg-600 | bamboo (Phyllostachys pubescens) | treated | 600 | 10 | 60 | 21.1 |  | 29.1 | [5 empty] | 1.379147 |  |  | 399 | 0.53 | 5.34 | 1426.791 | 500 | 8.07 | 100 | 0.1 | 0.1 | 1 | 25 | 0 | FREE |  | 250.6667
Mg-600 | bamboo (Phyllostachys pubescens) | treated | 600 | 10 | 60 | 21.1 |  | 29.1 | [5 empty] | 1.379147 |  |  | 399 | 0.53 | 5.34 | 1571.889 | 500 | 8.07 | 100 | 0.1 | 0.1 | 1 | 25 | 0 | FREE |  | 277.3334
Mg-600 | bamboo (Phyllostachys pubescens) | treated | 600 | 10 | 60 | 21.1 |  | 29.1 | [5 empty] | 1.379147 |  |  | 399 | 0.53 | 5.34 | 2224.826 | 500 | 8.07 | 100 | 0.1 | 0.1 | 1 | 25 | 0 | FREE |  | 298.6667
Mg-600 | bamboo (Phyllostachys pubescens) | treated | 600 | 10 | 60 | 21.1 |  | 29.1 | [5 empty] | 1.379147 |  |  | 399 | 0.53 | 5.34 | 3216.325 | 500 | 8.07 | 100 | 0.1 | 0.1 | 1 | 25 | 0 | FREE |  | 319.2381
Mg-600 | bamboo (Phyllostachys pubescens) | treated | 600 | 10 | 60 | 21.1 |  | 29.1 | [5 empty] | 1.379147 |  |  | 399 | 0.53 | 5.34 | 3603.251 | 500 | 8.07 | 100 | 0.1 | 0.1 | 1 | 25 | 0 | FREE |  | 326.8571
Mg-600 | bamboo (Phyllostachys pubescens) | treated | 600 | 10 | 60 | 21.1 |  | 29.1 | [5 empty] | 1.379147 |  |  | 399 | 0.53 | 5.34 | 4328.737 | 500 | 8.07 | 100 | 0.1 | 0.1 | 1 | 25 | 0 | FREE |  | 359.619
Mg-600 | bamboo (Phyllostachys pubescens) | treated | 600 | 10 | 60 | 21.1 |  | 29.1 | [5 empty] | 1.379147 |  |  | 399 | 0.53 | 5.34 | 5030.041 | 500 | 8.07 | 100 | 0.1 | 0.1 | 1 | 25 | 0 | FREE |  | 372.5714
Mg-600 | bamboo (Phyllostachys pubescens) | treated | 600 | 10 | 60 | 21.1 |  | 29.1 | [5 empty] | 1.379147 |  |  | 399 | 0.53 | 5.34 | 5755.528 | 500 | 8.07 | 100 | 0.1 | 0.1 | 1 | 25 | 0 | FREE |  | 373.3333
Mg-600 | bamboo (Phyllostachys pubescens) | treated | 600 | 10 | 60 | 21.1 |  | 29.1 | [5 empty] | 1.379147 |  |  | 399 | 0.53 | 5.34 | 6505.198 | 500 | 8.07 | 100 | 0.1 | 0.1 | 1 | 25 | 0 | FREE |  | 374.8571
Mg-600 | bamboo (Phyllostachys pubescens) | treated | 600 | 10 | 60 | 21.1 |  | 29.1 | [5 empty] | 1.379147 |  |  | 399 | 0.53 | 5.34 | 7206.502 | 500 | 8.07 | 100 | 0.1 | 0.1 | 1 | 25 | 0 | FREE |  | 373.3333
Mg-400 | bamboo (Phyllostachys pubescens) | treated | 400 | 10 | 60 | 26.9 |  | 27.1 | [5 empty] | 1.007435 |  |  | 311 | 0.52 | 6.64 | 5400 | 500 | 5.634269 | 100 | 0.1 | 0.1 | 1 | 25 | 0 | FREE |  | 465.5332
Mg-400 | bamboo (Phyllostachys pubescens) | treated | 400 | 10 | 60 | 26.9 |  | 27.1 | [5 empty] | 1.007435 |  |  | 311 | 0.52 | 6.64 | 5400 | 500 | 6.793826 | 100 | 0.1 | 0.1 | 1 | 25 | 0 | FREE |  | 422.0956
Mg-400 | bamboo (Phyllostachys pubescens) | treated | 400 | 10 | 60 | 26.9 |  | 27.1 | [5 empty] | 1.007435 |  |  | 311 | 0.52 | 6.64 | 5400 | 500 | 7.693075 | 100 | 0.1 | 0.1 | 1 | 25 | 0 | FREE |  | 377.2416
Mg-400 | bamboo (Phyllostachys pubescens) | treated | 400 | 10 | 60 | 26.9 |  | 27.1 | [5 empty] | 1.007435 |  |  | 311 | 0.52 | 6.64 | 5400 | 500 | 8.911793 | 100 | 0.1 | 0.1 | 1 | 25 | 0 | FREE |  | 323.4167
Mg-400 | bamboo (Phyllostachys pubescens) | treated | 400 | 10 | 60 | 26.9 |  | 27.1 | [5 empty] | 1.007435 |  |  | 311 | 0.52 | 6.64 | 5400 | 500 | 9.680886 | 100 | 0.1 | 0.1 | 1 | 25 | 0 | FREE |  | 306.8916
Mg-400 | bamboo (Phyllostachys pubescens) | treated | 400 | 10 | 60 | 26.9 |  | 27.1 | [5 empty] | 1.007435 |  |  | 311 | 0.52 | 6.64 | 5400 | 500 | 10.54464 | 100 | 0.1 | 0.1 | 1 | 25 | 0 | FREE |  | 280.9234
Mg-400 | bamboo (Phyllostachys pubescens) | treated | 400 | 10 | 60 | 26.9 |  | 27.1 | [5 empty] | 1.007435 |  |  | 311 | 0.52 | 6.64 | 5400 | 500 | 11.18358 | 100 | 0.1 | 0.1 | 1 | 25 | 0 | FREE |  | 269.5919
Mg-400 | bamboo (Phyllostachys pubescens) | treated | 400 | 10 | 60 | 26.9 |  | 27.1 | [5 empty] | 1.007435 |  |  | 311 | 0.52 | 6.64 | 5400 | 500 | 11.68053 | 100 | 0.1 | 0.1 | 1 | 25 | 0 | FREE |  | 260.1489
Mg-500 | bamboo (Phyllostachys pubescens) | treated | 500 | 10 | 60 | 25.7 |  | 26.4 | [5 empty] | 1.027237 |  |  | 377 | 0.54 | 5.77 | 5400 | 500 | 2.676218 | 100 | 0.1 | 0.1 | 1 | 25 | 0 | FREE |  | 468.8382
Mg-500 | bamboo (Phyllostachys pubescens) | treated | 500 | 10 | 60 | 25.7 |  | 26.4 | [5 empty] | 1.027237 |  |  | 377 | 0.54 | 5.77 | 5400 | 500 | 3.007519 | 100 | 0.1 | 0.1 | 1 | 25 | 0 | FREE |  | 462.7003
Mg-500 | bamboo (Phyllostachys pubescens) | treated | 500 | 10 | 60 | 25.7 |  | 26.4 | [5 empty] | 1.027237 |  |  | 377 | 0.54 | 5.77 | 5400 | 500 | 3.587297 | 100 | 0.1 | 0.1 | 1 | 25 | 0 | FREE |  | 463.6446
Mg-500 | bamboo (Phyllostachys pubescens) | treated | 500 | 10 | 60 | 25.7 |  | 26.4 | [5 empty] | 1.027237 |  |  | 377 | 0.54 | 5.77 | 5400 | 500 | 4.309062 | 100 | 0.1 | 0.1 | 1 | 25 | 0 | FREE |  | 458.9231
Mg-500 | bamboo (Phyllostachys pubescens) | treated | 500 | 10 | 60 | 25.7 |  | 26.4 | [5 empty] | 1.027237 |  |  | 377 | 0.54 | 5.77 | 5400 | 500 | 5.622438 | 100 | 0.1 | 0.1 | 1 | 25 | 0 | FREE |  | 454.6738
Mg-500 | bamboo (Phyllostachys pubescens) | treated | 500 | 10 | 60 | 25.7 |  | 26.4 | [5 empty] | 1.027237 |  |  | 377 | 0.54 | 5.77 | 5400 | 500 | 6.781994 | 100 | 0.1 | 0.1 | 1 | 25 | 0 | FREE |  | 422.0956
Mg-500 | bamboo (Phyllostachys pubescens) | treated | 500 | 10 | 60 | 25.7 |  | 26.4 | [5 empty] | 1.027237 |  |  | 377 | 0.54 | 5.77 | 5400 | 500 | 7.681242 | 100 | 0.1 | 0.1 | 1 | 25 | 0 | FREE |  | 391.8782
Mg-500 | bamboo (Phyllostachys pubescens) | treated | 500 | 10 | 60 | 25.7 |  | 26.4 | [5 empty] | 1.027237 |  |  | 377 | 0.54 | 5.77 | 5400 | 500 | 8.899961 | 100 | 0.1 | 0.1 | 1 | 25 | 0 | FREE |  | 338.5254
Mg-500 | bamboo (Phyllostachys pubescens) | treated | 500 | 10 | 60 | 25.7 |  | 26.4 | [5 empty] | 1.027237 |  |  | 377 | 0.54 | 5.77 | 5400 | 500 | 9.692721 | 100 | 0.1 | 0.1 | 1 | 25 | 0 | FREE |  | 327.666
Mg-500 | bamboo (Phyllostachys pubescens) | treated | 500 | 10 | 60 | 25.7 |  | 26.4 | [5 empty] | 1.027237 |  |  | 377 | 0.54 | 5.77 | 5400 | 500 | 10.54464 | 100 | 0.1 | 0.1 | 1 | 25 | 0 | FREE |  | 305.9473
Mg-500 | bamboo (Phyllostachys pubescens) | treated | 500 | 10 | 60 | 25.7 |  | 26.4 | [5 empty] | 1.027237 |  |  | 377 | 0.54 | 5.77 | 5400 | 500 | 11.19541 | 100 | 0.1 | 0.1 | 1 | 25 | 0 | FREE |  | 288.0056
Mg-500 | bamboo (Phyllostachys pubescens) | treated | 500 | 10 | 60 | 25.7 |  | 26.4 | [5 empty] | 1.027237 |  |  | 377 | 0.54 | 5.77 | 5400 | 500 | 11.65687 | 100 | 0.1 | 0.1 | 1 | 25 | 0 | FREE |  | 273.3691
Mg-600 | bamboo (Phyllostachys pubescens) | treated | 600 | 10 | 60 | 21.1 |  | 29.1 | [5 empty] | 1.379147 |  |  | 399 | 0.53 | 5.34 | 5400 | 500 | 2.688049 | 100 | 0.1 | 0.1 | 1 | 25 | 0 | FREE |  | 474.0319
Mg-600 | bamboo (Phyllostachys pubescens) | treated | 600 | 10 | 60 | 21.1 |  | 29.1 | [5 empty] | 1.379147 |  |  | 399 | 0.53 | 5.34 | 5400 | 500 | 3.007519 | 100 | 0.1 | 0.1 | 1 | 25 | 0 | FREE |  | 467.8939
Mg-600 | bamboo (Phyllostachys pubescens) | treated | 600 | 10 | 60 | 21.1 |  | 29.1 | [5 empty] | 1.379147 |  |  | 399 | 0.53 | 5.34 | 5400 | 500 | 3.610962 | 100 | 0.1 | 0.1 | 1 | 25 | 0 | FREE |  | 470.2547
Mg-600 | bamboo (Phyllostachys pubescens) | treated | 600 | 10 | 60 | 21.1 |  | 29.1 | [5 empty] | 1.379147 |  |  | 399 | 0.53 | 5.34 | 5400 | 500 | 4.320895 | 100 | 0.1 | 0.1 | 1 | 25 | 0 | FREE |  | 466.9497
Mg-600 | bamboo (Phyllostachys pubescens) | treated | 600 | 10 | 60 | 21.1 |  | 29.1 | [5 empty] | 1.379147 |  |  | 399 | 0.53 | 5.34 | 5400 | 500 | 5.610606 | 100 | 0.1 | 0.1 | 1 | 25 | 0 | FREE |  | 469.3104
Mg-600 | bamboo (Phyllostachys pubescens) | treated | 600 | 10 | 60 | 21.1 |  | 29.1 | [5 empty] | 1.379147 |  |  | 399 | 0.53 | 5.34 | 5400 | 500 | 6.770161 | 100 | 0.1 | 0.1 | 1 | 25 | 0 | FREE |  | 436.7322
Mg-600 | bamboo (Phyllostachys pubescens) | treated | 600 | 10 | 60 | 21.1 |  | 29.1 | [5 empty] | 1.379147 |  |  | 399 | 0.53 | 5.34 | 5400 | 500 | 7.681242 | 100 | 0.1 | 0.1 | 1 | 25 | 0 | FREE |  | 424.9285
Mg-600 | bamboo (Phyllostachys pubescens) | treated | 600 | 10 | 60 | 21.1 |  | 29.1 | [5 empty] | 1.379147 |  |  | 399 | 0.53 | 5.34 | 5400 | 500 | 8.899961 | 100 | 0.1 | 0.1 | 1 | 25 | 0 | FREE |  | 375.353
Mg-600 | bamboo (Phyllostachys pubescens) | treated | 600 | 10 | 60 | 21.1 |  | 29.1 | [5 empty] | 1.379147 |  |  | 399 | 0.53 | 5.34 | 5400 | 500 | 9.680886 | 100 | 0.1 | 0.1 | 1 | 25 | 0 | FREE |  | 374.4087
Mg-600 | bamboo (Phyllostachys pubescens) | treated | 600 | 10 | 60 | 21.1 |  | 29.1 | [5 empty] | 1.379147 |  |  | 399 | 0.53 | 5.34 | 5400 | 500 | 10.54464 | 100 | 0.1 | 0.1 | 1 | 25 | 0 | FREE |  | 349.857
Mg-600 | bamboo (Phyllostachys pubescens) | treated | 600 | 10 | 60 | 21.1 |  | 29.1 | [5 empty] | 1.379147 |  |  | 399 | 0.53 | 5.34 | 5400 | 500 | 11.18358 | 100 | 0.1 | 0.1 | 1 | 25 | 0 | FREE |  | 338.5254
Mg-600 | bamboo (Phyllostachys pubescens) | treated | 600 | 10 | 60 | 21.1 |  | 29.1 | [5 empty] | 1.379147 |  |  | 399 | 0.53 | 5.34 | 5400 | 500 | 11.65687 | 100 | 0.1 | 0.1 | 1 | 25 | 0 | FREE |  | 318.6952
SC | sugarcane crop harvest residue | treated | 550 | 10 | 60 | 66.28 | 2.15 |  | 0.9 |  |  |  | 0.03243814 |  | 0.01357876 |  | 27.9 | 0.038 | 4.89 | 1440 | 50 | 7 | 120 | 0.04 | 0.05 |  | 22.5 | 0 | FREE |  | 4.204545 |  |  | https://doi.org/10.1016/j.jclepro.2017.01.069 | Li et al., 2017 | Journal of Cleaner Production
Mg-SC-2% | sugarcane crop harvest residue | treated | 550 | 10 | 60 | 62.52 | 1.54 |  | 1.84 |  |  |  | 0.02463212 |  | 0.02943058 |  | 218.9 | 0.061 | 2.35 | 1440 | 50 | 7 | 120 | 0.04 | 0.05 |  | 22.5 | 0 | FREE |  | 7.784091
Mg-SC-5% | sugarcane crop harvest residue | treated | 550 | 10 | 60 | 60.11 | 1.37 |  | 1.74 |  |  |  | 0.02279155 |  | 0.02894693 |  | 144.2 | 0.117 | 3.67 | 1440 | 50 | 7 | 120 | 0.04 | 0.05 |  | 22.5 | 0 | FREE |  | 18.69318
Mg-SC-8% | sugarcane crop harvest residue | treated | 550 | 10 | 60 | 47.34 | 1.25 |  | 2.12 |  |  |  | 0.02640473 |  | 0.04478243 |  | 100.4 | 0.122 | 4.34 | 1440 | 50 | 7 | 120 | 0.04 | 0.05 |  | 22.5 | 0 | FREE |  | 29.375
Mg-SC-15% | sugarcane crop harvest residue | treated | 550 | 10 | 60 | 41.55 | 2.32 |  | 2.24 |  |  |  | 0.05583634 |  | 0.05391095 |  | 61.2 | 0.204 | 12.2 | 1440 | 50 | 7 | 120 | 0.04 | 0.05 |  | 22.5 | 0 | FREE |  | 38.63636
Mg-SC-20% | sugarcane crop harvest residue | treated | 550 | 10 | 60 | 27.17 | 2.37 |  | 1.47 |  |  |  | 0.08722856 |  | 0.05410379 |  | 40.6 | 0.372 | 22.38 | 1440 | 50 | 7 | 120 | 0.04 | 0.05 |  | 22.5 | 0 | FREE |  | 38.75
Mg-SC-20% | sugarcane crop harvest residue | treated | 550 | 10 | 60 | 27.17 | 2.37 |  | 1.47 |  |  |  | 0.08722856 |  | 0.05410379 |  | 40.6 | 0.372 | 22.38 | 1440 | 0.7359488 | 7 | 120 | 0.04 | 0.05 |  | 22.5 | 0 | FREE |  | 246.678
Mg-SC-20% | sugarcane crop harvest residue | treated | 550 | 10 | 60 | 27.17 | 2.37 |  | 1.47 |  |  |  | 0.08722856 |  | 0.05410379 |  | 40.6 | 0.372 | 22.38 | 1440 | 0.5519616 | 7 | 120 | 0.04 | 0.05 |  | 22.5 | 0 | FREE |  | 353.9076
Mg-SC-20% | sugarcane crop harvest residue | treated | 550 | 10 | 60 | 27.17 | 2.37 |  | 1.47 |  |  |  | 0.08722856 |  | 0.05410379 |  | 40.6 | 0.372 | 22.38 | 1440 | 1.655912 | 7 | 120 | 0.04 | 0.05 |  | 22.5 | 0 | FREE |  | 485.5693
Mg-SC-20% | sugarcane crop harvest residue | treated | 550 | 10 | 60 | 27.17 | 2.37 |  | 1.47 |  |  |  | 0.08722856 |  | 0.05410379 |  | 40.6 | 0.372 | 22.38 | 1440 | 4.783801 | 7 | 120 | 0.04 | 0.05 |  | 22.5 | 0 | FREE |  | 581.9402
Mg-SC-20% | sugarcane crop harvest residue | treated | 550 | 10 | 60 | 27.17 | 2.37 |  | 1.47 |  |  |  | 0.08722856 |  | 0.05410379 |  | 40.6 | 0.372 | 22.38 | 1440 | 10.11959 | 7 | 120 | 0.04 | 0.05 |  | 22.5 | 0 | FREE |  | 681.0258
Mg-SC-20% | sugarcane crop harvest residue | treated | 550 | 10 | 60 | 27.17 | 2.37 |  | 1.47 |  |  |  | 0.08722856 |  | 0.05410379 |  | 40.6 | 0.372 | 22.38 | 1440 | 32.38271 | 7 | 120 | 0.04 | 0.05 |  | 22.5 | 0 | FREE |  | 795.0421
Mg-SC-20% | sugarcane crop harvest residue | treated | 550 | 10 | 60 | 27.17 | 2.37 |  | 1.47 |  |  |  | 0.08722856 |  | 0.05410379 |  | 40.6 | 0.372 | 22.38 | 1440 | 77.2769 | 7 | 120 | 0.04 | 0.05 |  | 22.5 | 0 | FREE |  | 839.8343
Mg-SC-20% | sugarcane crop harvest residue | treated | 550 | 10 | 60 | 27.17 | 2.37 |  | 1.47 |  |  |  | 0.08722856 |  | 0.05410379 |  | 40.6 | 0.372 | 22.38 | 1440 | 190.0644 | 7 | 120 | 0.04 | 0.05 |  | 22.5 | 0 | FREE |  | 854.7649
Mg-SC-20% | sugarcane crop harvest residue | treated | 550 | 10 | 60 | 27.17 | 2.37 |  | 1.47 |  |  |  | 0.08722856 |  | 0.05410379 |  | 40.6 | 0.372 | 22.38 | 5.597914 | 190.0644 | 7 | 120 | 0.04 | 0.05 |  | 22.5 | 0 | FREE |  | 31.32076
Mg-SC-20% | sugarcane crop harvest residue | treated | 550 | 10 | 60 | 27.17 | 2.37 |  | 1.47 |  |  |  | 0.08722856 |  | 0.05410379 |  | 40.6 | 0.372 | 22.38 | 13.99449 | 190.0644 | 7 | 120 | 0.04 | 0.05 |  | 22.5 | 0 | FREE |  | 34.90566
Mg-SC-20% | sugarcane crop harvest residue | treated | 550 | 10 | 60 | 27.17 | 2.37 |  | 1.47 |  |  |  | 0.08722856 |  | 0.05410379 |  | 40.6 | 0.372 | 22.38 | 20.99174 | 190.0644 | 7 | 120 | 0.04 | 0.05 |  | 22.5 | 0 | FREE |  | 38.67925
Mg-SC-20% | sugarcane crop harvest residue | treated | 550 | 10 | 60 | 27.17 | 2.37 |  | 1.47 |  |  |  | 0.08722856 |  | 0.05410379 |  | 40.6 | 0.372 | 22.38 | 27.98899 | 190.0644 | 7 | 120 | 0.04 | 0.05 |  | 22.5 | 0 | FREE |  | 39.93711
Mg-SC-20% | sugarcane crop harvest residue | treated | 550 | 10 | 60 | 27.17 | 2.37 |  | 1.47 |  |  |  | 0.08722856 |  | 0.05410379 |  | 40.6 | 0.372 | 22.38 | 46.18167 | 190.0644 | 7 | 120 | 0.04 | 0.05 |  | 22.5 | 0 | FREE |  | 39.87422
Mg-SC-20% | sugarcane crop harvest residue | treated | 550 | 10 | 60 | 27.17 | 2.37 |  | 1.47 |  |  |  | 0.08722856 |  | 0.05410379 |  | 40.6 | 0.372 | 22.38 | 60.17617 | 190.0644 | 7 | 120 | 0.04 | 0.05 |  | 22.5 | 0 | FREE |  | 39.93711
Mg-SC-20% | sugarcane crop harvest residue | treated | 550 | 10 | 60 | 27.17 | 2.37 |  | 1.47 |  |  |  | 0.08722856 |  | 0.05410379 |  | 40.6 | 0.372 | 22.38 | 89.56449 | 190.0644 | 7 | 120 | 0.04 | 0.05 |  | 22.5 | 0 | FREE |  | 39.81132
Mg-SC-20% | sugarcane crop harvest residue | treated | 550 | 10 | 60 | 27.17 | 2.37 |  | 1.47 |  |  |  | 0.08722856 |  | 0.05410379 |  | 40.6 | 0.372 | 22.38 | 120 | 190.0644 | 7 | 120 | 0.04 | 0.05 |  | 22.5 | 0 | FREE |  | 39.87422
Mg-SC-20% | sugarcane crop harvest residue | treated | 550 | 10 | 60 | 27.17 | 2.37 |  | 1.47 |  |  |  | 0.08722856 |  | 0.05410379 |  | 40.6 | 0.372 | 22.38 | 240 | 190.0644 | 7 | 120 | 0.04 | 0.05 |  | 22.5 | 0 | FREE |  | 39.93711
Mg-SC-20% | sugarcane crop harvest residue | treated | 550 | 10 | 60 | 27.17 | 2.37 |  | 1.47 |  |  |  | 0.08722856 |  | 0.05410379 |  | 40.6 | 0.372 | 22.38 | 1440 | 190.0644 | 4 | 120 | 0.04 | 0.05 |  | 22.5 | 0 | FREE |  | 37.28507
Mg-SC-20% | sugarcane crop harvest residue | treated | 550 | 10 | 60 | 27.17 | 2.37 |  | 1.47 |  |  |  | 0.08722856 |  | 0.05410379 |  | 40.6 | 0.372 | 22.38 | 1440 | 190.0644 | 5.5 | 120 | 0.04 | 0.05 |  | 22.5 | 0 | FREE |  | 30.40724
Mg-SC-20% | sugarcane crop harvest residue | treated | 550 | 10 | 60 | 27.17 | 2.37 |  | 1.47 |  |  |  | 0.08722856 |  | 0.05410379 |  | 40.6 | 0.372 | 22.38 | 1440 | 190.0644 | 7 | 120 | 0.04 | 0.05 |  | 22.5 | 0 | FREE |  | 27.8733
Mg-SC-20% | sugarcane crop harvest residue | treated | 550 | 10 | 60 | 27.17 | 2.37 |  | 1.47 |  |  |  | 0.08722856 |  | 0.05410379 |  | 40.6 | 0.372 | 22.38 | 1440 | 190.0644 | 8.5 | 120 | 0.04 | 0.05 |  | 22.5 | 0 | FREE |  | 21.53846
Mg-SC-20% | sugarcane crop harvest residue | treated | 550 | 10 | 60 | 27.17 | 2.37 |  | 1.47 |  |  |  | 0.08722856 |  | 0.05410379 |  | 40.6 | 0.372 | 22.38 | 1440 | 190.0644 | 10 | 120 | 0.04 | 0.05 |  | 22.5 | 0 | FREE |  | 4.253395
La-RHBC | rice_husk | treated | 800 | 10 | 180 | 37.86 | 0.8 | 61.11 | 0.23 |  |  | 54.33 | 0.02113048 | 1.614105 | 0.006075013 | 61.11608 | 328.9 | 0.303 | 4.6 | 2.447781 | 100 | 7 | 160 | 0.05 | 0.012 |  | 25 | 0 | FREE |  | 5.952381 |  |  | https://doi.org/10.1016/j.scitotenv.2019.01.159 | Tang et al., 2019 | Science of the Total Environment
La-RHBC | rice_husk | treated | 800 | 10 | 180 | 37.86 | 0.8 | 61.11 | 0.23 |  |  | 54.33 | 0.02113048 | 1.614105 | 0.006075013 | 61.11608 | 328.9 | 0.303 | 4.6 | 6.853786 | 100 | 7 | 160 | 0.05 | 0.012 |  | 25 | 0 | FREE |  | 8.333333
La-RHBC | rice_husk | treated | 800 | 10 | 180 | 37.86 | 0.8 | 61.11 | 0.23 |  |  | 54.33 | 0.02113048 | 1.614105 | 0.006075013 | 61.11608 | 328.9 | 0.303 | 4.6 | 17.13446 | 100 | 7 | 160 | 0.05 | 0.012 |  | 25 | 0 | FREE |  | 9.577922
La-RHBC | rice_husk | treated | 800 | 10 | 180 | 37.86 | 0.8 | 61.11 | 0.23 |  |  | 54.33 | 0.02113048 | 1.614105 | 0.006075013 | 61.11608 | 328.9 | 0.303 | 4.6 | 30.35248 | 100 | 7 | 160 | 0.05 | 0.012 |  | 25 | 0 | FREE |  | 12.98701
La-RHBC | rice_husk | treated | 800 | 10 | 180 | 37.86 | 0.8 | 61.11 | 0.23 |  |  | 54.33 | 0.02113048 | 1.614105 | 0.006075013 | 61.11608 | 328.9 | 0.303 | 4.6 | 56.78851 | 100 | 7 | 160 | 0.05 | 0.012 |  | 25 | 0 | FREE |  | 16.93723
La-RHBC | rice_husk | treated | 800 | 10 | 180 | 37.86 | 0.8 | 61.11 | 0.23 |  |  | 54.33 | 0.02113048 | 1.614105 | 0.006075013 | 61.11608 | 328.9 | 0.303 | 4.6 | 115.5352 | 100 | 7 | 160 | 0.05 | 0.012 |  | 25 | 0 | FREE |  | 18.88528
La-RHBC | rice_husk | treated | 800 | 10 | 180 | 37.86 | 0.8 | 61.11 | 0.23 |  |  | 54.33 | 0.02113048 | 1.614105 | 0.006075013 | 61.11608 | 328.9 | 0.303 | 4.6 | 359.3342 | 100 | 7 | 160 | 0.05 | 0.012 |  | 25 | 0 | FREE |  | 21.48268
La-RHBC | rice_husk | treated | 800 | 10 | 180 | 37.86 | 0.8 | 61.11 | 0.23 |  |  | 54.33 | 0.02113048 | 1.614105 | 0.006075013 | 61.11608 | 328.9 | 0.303 | 4.6 | 479.765 | 100 | 7 | 160 | 0.05 | 0.012 |  | 25 | 0 | FREE |  | 21.48268
La-RHBC | rice_husk | treated | 800 | 10 | 180 | 37.86 | 0.8 | 61.11 | 0.23 |  |  | 54.33 | 0.02113048 | 1.614105 | 0.006075013 | 61.11608 | 328.9 | 0.303 | 4.6 | 720.6266 | 100 | 7 | 160 | 0.05 | 0.012 |  | 25 | 0 | FREE |  | 21.64502
La-RHBC3 | rice_husk | treated | 800 | 10 | 180 | 66.88 | 1.11 | 31.6 | 0.41 |  |  | 21.28 | 0.01659689 | 0.472488 | 0.006130383 | 31.60613 | 529.6 | 0.482 | 6.6 | 6.853786 | 100 | 7 | 160 | 0.05 | 0.012 |  | 25 | 0 | FREE |  | 7.359307
La-RHBC3 | rice_husk | treated | 800 | 10 | 180 | 66.88 | 1.11 | 31.6 | 0.41 |  |  | 21.28 | 0.01659689 | 0.472488 | 0.006130383 | 31.60613 | 529.6 | 0.482 | 6.6 | 8.322454 | 100 | 7 | 160 | 0.05 | 0.012 |  | 25 | 0 | FREE |  | 10.22727
La-RHBC3 | rice_husk | treated | 800 | 10 | 180 | 66.88 | 1.11 | 31.6 | 0.41 |  |  | 21.28 | 0.01659689 | 0.472488 | 0.006130383 | 31.60613 | 529.6 | 0.482 | 6.6 | 14.19713 | 100 | 7 | 160 | 0.05 | 0.012 |  | 25 | 0 | FREE |  | 12.33766
La-RHBC3 | rice_husk | treated | 800 | 10 | 180 | 66.88 | 1.11 | 31.6 | 0.41 |  |  | 21.28 | 0.01659689 | 0.472488 | 0.006130383 | 31.60613 | 529.6 | 0.482 | 6.6 | 27.41514 | 100 | 7 | 160 | 0.05 | 0.012 |  | 25 | 0 | FREE |  | 16.17965
La-RHBC3 | rice_husk | treated | 800 | 10 | 180 | 66.88 | 1.11 | 31.6 | 0.41 |  |  | 21.28 | 0.01659689 | 0.472488 | 0.006130383 | 31.60613 | 529.6 | 0.482 | 6.6 | 59.72585 | 100 | 7 | 160 | 0.05 | 0.012 |  | 25 | 0 | FREE |  | 18.29004
La-RHBC3 | rice_husk | treated | 800 | 10 | 180 | 66.88 | 1.11 | 31.6 | 0.41 |  |  | 21.28 | 0.01659689 | 0.472488 | 0.006130383 | 31.60613 | 529.6 | 0.482 | 6.6 | 119.9413 | 100 | 7 | 160 | 0.05 | 0.012 |  | 25 | 0 | FREE |  | 20.02165
La-RHBC3 | rice_husk | treated | 800 | 10 | 180 | 66.88 | 1.11 | 31.6 | 0.41 |  |  | 21.28 | 0.01659689 | 0.472488 | 0.006130383 | 31.60613 | 529.6 | 0.482 | 6.6 | 356.3969 | 100 | 7 | 160 | 0.05 | 0.012 |  | 25 | 0 | FREE |  | 21.9697
La-RHBC3 | rice_husk | treated | 800 | 10 | 180 | 66.88 | 1.11 | 31.6 | 0.41 |  |  | 21.28 | 0.01659689 | 0.472488 | 0.006130383 | 31.60613 | 529.6 | 0.482 | 6.6 | 476.8277 | 100 | 7 | 160 | 0.05 | 0.012 |  | 25 | 0 | FREE |  | 21.9697
La-RHBC3 | rice_husk | treated | 800 | 10 | 180 | 66.88 | 1.11 | 31.6 | 0.41 |  |  | 21.28 | 0.01659689 | 0.472488 | 0.006130383 | 31.60613 | 529.6 | 0.482 | 6.6 | 717.6893 | 100 | 7 | 160 | 0.05 | 0.012 |  | 25 | 0 | FREE |  | 22.29437
La-RHBC9 | rice_husk | treated | 800 | 10 | 180 | 66.52 | 1.06 | 31.97 | 0.45 |  |  | 19.73 | 0.01593506 | 0.4806073 | 0.006764883 | 31.97676 | 455.7 | 0.448 | 6.1 | 3.916449 | 100 | 7 | 160 | 0.05 | 0.012 |  | 25 | 0 | FREE |  | 10.82251
La-RHBC9 | rice_husk | treated | 800 | 10 | 180 | 66.52 | 1.06 | 31.97 | 0.45 |  |  | 19.73 | 0.01593506 | 0.4806073 | 0.006764883 | 31.97676 | 455.7 | 0.448 | 6.1 | 8.322454 | 100 | 7 | 160 | 0.05 | 0.012 |  | 25 | 0 | FREE |  | 12.9329
La-RHBC9 | rice_husk | treated | 800 | 10 | 180 | 66.52 | 1.06 | 31.97 | 0.45 |  |  | 19.73 | 0.01593506 | 0.4806073 | 0.006764883 | 31.97676 | 455.7 | 0.448 | 6.1 | 12.72846 | 100 | 7 | 160 | 0.05 | 0.012 |  | 25 | 0 | FREE |  | 14.98918
La-RHBC9 | rice_husk | treated | 800 | 10 | 180 | 66.52 | 1.06 | 31.97 | 0.45 |  |  | 19.73 | 0.01593506 | 0.4806073 | 0.006764883 | 31.97676 | 455.7 | 0.448 | 6.1 | 28.88381 | 100 | 7 | 160 | 0.05 | 0.012 |  | 25 | 0 | FREE |  | 18.29004
La-RHBC9 | rice_husk | treated | 800 | 10 | 180 | 66.52 | 1.06 | 31.97 | 0.45 |  |  | 19.73 | 0.01593506 | 0.4806073 | 0.006764883 | 31.97676 | 455.7 | 0.448 | 6.1 | 56.78851 | 100 | 7 | 160 | 0.05 | 0.012 |  | 25 | 0 | FREE |  | 19.85931
La-RHBC9 | rice_husk | treated | 800 | 10 | 180 | 66.52 | 1.06 | 31.97 | 0.45 |  |  | 19.73 | 0.01593506 | 0.4806073 | 0.006764883 | 31.97676 | 455.7 | 0.448 | 6.1 | 119.9413 | 100 | 7 | 160 | 0.05 | 0.012 |  | 25 | 0 | FREE |  | 21.64502
La-RHBC9 | rice_husk | treated | 800 | 10 | 180 | 66.52 | 1.06 | 31.97 | 0.45 |  |  | 19.73 | 0.01593506 | 0.4806073 | 0.006764883 | 31.97676 | 455.7 | 0.448 | 6.1 | 357.8655 | 100 | 7 | 160 | 0.05 | 0.012 |  | 25 | 0 | FREE |  | 23.37662
La-RHBC9 | rice_husk | treated | 800 | 10 | 180 | 66.52 | 1.06 | 31.97 | 0.45 |  |  | 19.73 | 0.01593506 | 0.4806073 | 0.006764883 | 31.97676 | 455.7 | 0.448 | 6.1 | 479.765 | 100 | 7 | 160 | 0.05 | 0.012 |  | 25 | 0 | FREE |  | 23.75541
La-RHBC9 | rice_husk | treated | 800 | 10 | 180 | 66.52 | 1.06 | 31.97 | 0.45 |  |  | 19.73 | 0.01593506 | 0.4806073 | 0.006764883 | 31.97676 | 455.7 | 0.448 | 6.1 | 720 | 100 | 7 | 160 | 0.05 | 0.012 |  | 25 | 0 | FREE |  | 23.59307
La-RHBC | rice_husk | treated | 800 | 10 | 180 | 37.86 | 0.8 | 61.11 | 0.23 |  |  | 54.33 | 0.02113048 | 1.614105 | 0.006075013 | 61.11608 | 328.9 | 0.303 | 4.6 | 360 | 0.390625 | 7 | 160 | 0.05 | 0.3 |  | 25 | 0 | FREE |  | 16.94878
La-RHBC | rice_husk | treated | 800 | 10 | 180 | 37.86 | 0.8 | 61.11 | 0.23 |  |  | 54.33 | 0.02113048 | 1.614105 | 0.006075013 | 61.11608 | 328.9 | 0.303 | 4.6 | 360 | 1.5625 | 7 | 160 | 0.05 | 0.3 |  | 25 | 0 | FREE |  | 26.39198
La-RHBC | rice_husk | treated | 800 | 10 | 180 | 37.86 | 0.8 | 61.11 | 0.23 |  |  | 54.33 | 0.02113048 | 1.614105 | 0.006075013 | 61.11608 | 328.9 | 0.303 | 4.6 | 360 | 10.3515625 | 7 | 160 | 0.05 | 0.3 |  | 25 | 0 | FREE |  | 38.15145
La-RHBC | rice_husk | treated | 800 | 10 | 180 | 37.86 | 0.8 | 61.11 | 0.23 |  |  | 54.33 | 0.02113048 | 1.614105 | 0.006075013 | 61.11608 | 328.9 | 0.303 | 4.6 | 360 | 32.2265625 | 7 | 160 | 0.05 | 0.3 |  | 25 | 0 | FREE |  | 41.09131
La-RHBC | rice_husk | treated | 800 | 10 | 180 | 37.86 | 0.8 | 61.11 | 0.23 |  |  | 54.33 | 0.02113048 | 1.614105 | 0.006075013 | 61.11608 | 328.9 | 0.303 | 4.6 | 360 | 51.7578125 | 7 | 160 | 0.05 | 0.3 |  | 25 | 0 | FREE |  | 40.46771
La-RHBC | rice_husk | treated | 800 | 10 | 180 | 37.86 | 0.8 | 61.11 | 0.23 |  |  | 54.33 | 0.02113048 | 1.614105 | 0.006075013 | 61.11608 | 328.9 | 0.303 | 4.6 | 360 | 71.09375 | 7 | 160 | 0.05 | 0.3 |  | 25 | 0 | FREE |  | 40.73497
La-RHBC | rice_husk | treated | 800 | 10 | 180 | 37.86 | 0.8 | 61.11 | 0.23 |  |  | 54.33 | 0.02113048 | 1.614105 | 0.006075013 | 61.11608 | 328.9 | 0.303 | 4.6 | 360 | 92.96875 | 7 | 160 | 0.05 | 0.3 |  | 25 | 0 | FREE |  | 41.09131
La-RHBC3 | rice_husk | treated | 800 | 10 | 180 | 66.88 | 1.11 | 31.6 | 0.41 |  |  | 21.28 | 0.01659689 | 0.472488 | 0.006130383 | 31.60613 | 529.6 | 0.482 | 6.6 | 360 | 0.78125 | 7 | 160 | 0.05 | 0.3 |  | 25 | 0 | FREE |  | 16.94878
La-RHBC3 | rice_husk | treated | 800 | 10 | 180 | 66.88 | 1.11 | 31.6 | 0.41 |  |  | 21.28 | 0.01659689 | 0.472488 | 0.006130383 | 31.60613 | 529.6 | 0.482 | 6.6 | 360 | 1.5625 | 7 | 160 | 0.05 | 0.3 |  | 25 | 0 | FREE |  | 26.12472
La-RHBC3 | rice_husk | treated | 800 | 10 | 180 | 66.88 | 1.11 | 31.6 | 0.41 |  |  | 21.28 | 0.01659689 | 0.472488 | 0.006130383 | 31.60613 | 529.6 | 0.482 | 6.6 | 360 | 10.15625 | 7 | 160 | 0.05 | 0.3 |  | 25 | 0 | FREE |  | 39.57684
La-RHBC3 | rice_husk | treated | 800 | 10 | 180 | 66.88 | 1.11 | 31.6 | 0.41 |  |  | 21.28 | 0.01659689 | 0.472488 | 0.006130383 | 31.60613 | 529.6 | 0.482 | 6.6 | 360 | 32.03125 | 7 | 160 | 0.05 | 0.3 |  | 25 | 0 | FREE |  | 42.69488
La-RHBC3 | rice_husk | treated | 800 | 10 | 180 | 66.88 | 1.11 | 31.6 | 0.41 |  |  | 21.28 | 0.01659689 | 0.472488 | 0.006130383 | 31.60613 | 529.6 | 0.482 | 6.6 | 360 | 51.5625 | 7 | 160 | 0.05 | 0.3 |  | 25 | 0 | FREE |  | 42.42762
La-RHBC3 | rice_husk | treated | 800 | 10 | 180 | 66.88 | 1.11 | 31.6 | 0.41 |  |  | 21.28 | 0.01659689 | 0.472488 | 0.006130383 | 31.60613 | 529.6 | 0.482 | 6.6 | 360 | 71.2890625 | 7 | 160 | 0.05 | 0.3 |  | 25 | 0 | FREE |  | 42.78396
La-RHBC3 | rice_husk | treated | 800 | 10 | 180 | 66.88 | 1.11 | 31.6 | 0.41 |  |  | 21.28 | 0.01659689 | 0.472488 | 0.006130383 | 31.60613 | 529.6 | 0.482 | 6.6 | 360 | 91.40625 | 7 | 160 | 0.05 | 0.3 |  | 25 | 0 | FREE |  | 42.96214
La-RHBC9 | rice_husk | treated | 800 | 10 | 180 | 66.52 | 1.06 | 31.97 | 0.45 |  |  | 19.73 | 0.01593506 | 0.4806073 | 0.006764883 | 31.97676 | 455.7 | 0.448 | 6.1 | 360 | 0.390625 | 7 | 160 | 0.05 | 0.3 |  | 25 | 0 | FREE |  | 16.41425
La-RHBC9 | rice_husk | treated | 800 | 10 | 180 | 66.52 | 1.06 | 31.97 | 0.45 |  |  | 19.73 | 0.01593506 | 0.4806073 | 0.006764883 | 31.97676 | 455.7 | 0.448 | 6.1 | 360 | 2.34375 | 7 | 160 | 0.05 | 0.3 |  | 25 | 0 | FREE |  | 26.12472
La-RHBC9 | rice_husk | treated | 800 | 10 | 180 | 66.52 | 1.06 | 31.97 | 0.45 |  |  | 19.73 | 0.01593506 | 0.4806073 | 0.006764883 | 31.97676 | 455.7 | 0.448 | 6.1 | 360 | 10.7421875 | 7 | 160 | 0.05 | 0.3 |  | 25 | 0 | FREE |  | 41.1804
La-RHBC9 | rice_husk | treated | 800 | 10 | 180 | 66.52 | 1.06 | 31.97 | 0.45 |  |  | 19.73 | 0.01593506 | 0.4806073 | 0.006764883 | 31.97676 | 455.7 | 0.448 | 6.1 | 360 | 32.8125 | 7 | 160 | 0.05 | 0.3 |  | 25 | 0 | FREE |  | 44.83296
La-RHBC9 | rice_husk | treated | 800 | 10 | 180 | 66.52 | 1.06 | 31.97 | 0.45 |  |  | 19.73 | 0.01593506 | 0.4806073 | 0.006764883 | 31.97676 | 455.7 | 0.448 | 6.1 | 360 | 52.5390625 | 7 | 160 | 0.05 | 0.3 |  | 25 | 0 | FREE |  | 45.63474
La-RHBC9 | rice_husk | treated | 800 | 10 | 180 | 66.52 | 1.06 | 31.97 | 0.45 |  |  | 19.73 | 0.01593506 | 0.4806073 | 0.006764883 | 31.97676 | 455.7 | 0.448 | 6.1 | 360 | 73.046875 | 7 | 160 | 0.05 | 0.3 |  | 25 | 0 | FREE |  | 45.36748
La-RHBC9 | rice_husk | treated | 800 | 10 | 180 | 66.52 | 1.06 | 31.97 | 0.45 |  |  | 19.73 | 0.01593506 | 0.4806073 | 0.006764883 | 31.97676 | 455.7 | 0.448 | 6.1 | 360 | 93.359375 | 7 | 160 | 0.05 | 0.3 |  | 25 | 0 | FREE |  | 45.2784
La-RHBC | rice_husk | treated | 800 | 10 | 180 | 37.86 | 0.8 | 61.11 | 0.23 |  |  | 54.33 | 0.02113048 | 1.614105 | 0.006075013 | 61.11608 | 328.9 | 0.303 | 4.6 | 360 | 10 | 2 | 160 | 0.05 | 0.3 |  | 25 | 0 | FREE |  | 1.332062
La-RHBC | rice_husk | treated | 800 | 10 | 180 | 37.86 | 0.8 | 61.11 | 0.23 |  |  | 54.33 | 0.02113048 | 1.614105 | 0.006075013 | 61.11608 | 328.9 | 0.303 | 4.6 | 360 | 10 | 3 | 160 | 0.05 | 0.3 |  | 25 | 0 | FREE |  | 24.92442
La-RHBC | rice_husk | treated | 800 | 10 | 180 | 37.86 | 0.8 | 61.11 | 0.23 |  |  | 54.33 | 0.02113048 | 1.614105 | 0.006075013 | 61.11608 | 328.9 | 0.303 | 4.6 | 360 | 10 | 4 | 160 | 0.05 | 0.3 |  | 25 | 0 | FREE |  | 24.62131
La-RHBC | rice_husk | treated | 800 | 10 | 180 | 37.86 | 0.8 | 61.11 | 0.23 |  |  | 54.33 | 0.02113048 | 1.614105 | 0.006075013 | 61.11608 | 328.9 | 0.303 | 4.6 | 360 | 10 | 4.979045 | 160 | 0.05 | 0.3 |  | 25 | 0 | FREE |  | 24.46975
La-RHBC | rice_husk | treated | 800 | 10 | 180 | 37.86 | 0.8 | 61.11 | 0.23 |  |  | 54.33 | 0.02113048 | 1.614105 | 0.006075013 | 61.11608 | 328.9 | 0.303 | 4.6 | 360 | 10 | 6.018297 | 160 | 0.05 | 0.3 |  | 25 | 0 | FREE |  | 24.01508
La-RHBC | rice_husk | treated | 800 | 10 | 180 | 37.86 | 0.8 | 61.11 | 0.23 |  |  | 54.33 | 0.02113048 | 1.614105 | 0.006075013 | 61.11608 | 328.9 | 0.303 | 4.6 | 360 | 10 | 7.001373 | 160 | 0.05 | 0.3 |  | 25 | 0 | FREE |  | 23.50989
La-RHBC | rice_husk | treated | 800 | 10 | 180 | 37.86 | 0.8 | 61.11 | 0.23 |  |  | 54.33 | 0.02113048 | 1.614105 | 0.006075013 | 61.11608 | 328.9 | 0.303 | 4.6 | 360 | 10 | 7.984449 | 160 | 0.05 | 0.3 |  | 25 | 0 | FREE |  | 23.66145
La-RHBC | rice_husk | treated | 800 | 10 | 180 | 37.86 | 0.8 | 61.11 | 0.23 |  |  | 54.33 | 0.02113048 | 1.614105 | 0.006075013 | 61.11608 | 328.9 | 0.303 | 4.6 | 360 | 10 | 8.981569 | 160 | 0.05 | 0.3 |  | 25 | 0 | FREE |  | 23.35833
La-RHBC | rice_husk | treated | 800 | 10 | 180 | 37.86 | 0.8 | 61.11 | 0.23 |  |  | 54.33 | 0.02113048 | 1.614105 | 0.006075013 | 61.11608 | 328.9 | 0.303 | 4.6 | 360 | 10 | 9.992734 | 160 | 0.05 | 0.3 |  | 25 | 0 | FREE |  | 20.83238
La-RHBC | rice_husk | treated | 800 | 10 | 180 | 37.86 | 0.8 | 61.11 | 0.23 |  |  | 54.33 | 0.02113048 | 1.614105 | 0.006075013 | 61.11608 | 328.9 | 0.303 | 4.6 | 360 | 10 | 10.97581 | 160 | 0.05 | 0.3 |  | 25 | 0 | FREE |  | 8.152123
La-RHBC | rice_husk | treated | 800 | 10 | 180 | 37.86 | 0.8 | 61.11 | 0.23 |  |  | 54.33 | 0.02113048 | 1.614105 | 0.006075013 | 61.11608 | 328.9 | 0.303 | 4.6 | 360 | 10 | 12.00102 | 160 | 0.05 | 0.3 |  | 25 | 0 | FREE |  | 8.404717
La-RHBC3 | rice_husk | treated | 800 | 10 | 180 | 66.88 | 1.11 | 31.6 | 0.41 |  |  | 21.28 | 0.01659689 | 0.472488 | 0.006130383 | 31.60613 | 529.6 | 0.482 | 6.6 | 360 | 10 | 2.001728 | 160 | 0.05 | 0.3 |  | 25 | 0 | FREE |  | 0.7763533
La-RHBC3 | rice_husk | treated | 800 | 10 | 180 | 66.88 | 1.11 | 31.6 | 0.41 |  |  | 21.28 | 0.01659689 | 0.472488 | 0.006130383 | 31.60613 | 529.6 | 0.482 | 6.6 | 360 | 10 | 2.998849 | 160 | 0.05 | 0.3 |  | 25 | 0 | FREE |  | 26.33895
La-RHBC3 | rice_husk | treated | 800 | 10 | 180 | 66.88 | 1.11 | 31.6 | 0.41 |  |  | 21.28 | 0.01659689 | 0.472488 | 0.006130383 | 31.60613 | 529.6 | 0.482 | 6.6 | 360 | 10 | 3.995969 | 160 | 0.05 | 0.3 |  | 25 | 0 | FREE |  | 25.88428
La-RHBC3 | rice_husk | treated | 800 | 10 | 180 | 66.88 | 1.11 | 31.6 | 0.41 |  |  | 21.28 | 0.01659689 | 0.472488 | 0.006130383 | 31.60613 | 529.6 | 0.482 | 6.6 | 360 | 10 | 5.021176 | 160 | 0.05 | 0.3 |  | 25 | 0 | FREE |  | 25.53065
La-RHBC3 | rice_husk | treated | 800 | 10 | 180 | 66.88 | 1.11 | 31.6 | 0.41 |  |  | 21.28 | 0.01659689 | 0.472488 | 0.006130383 | 31.60613 | 529.6 | 0.482 | 6.6 | 360 | 10 | 6.004252 | 160 | 0.05 | 0.3 |  | 25 | 0 | FREE |  | 25.73272
La-RHBC3 | rice_husk | treated | 800 | 10 | 180 | 66.88 | 1.11 | 31.6 | 0.41 |  |  | 21.28 | 0.01659689 | 0.472488 | 0.006130383 | 31.60613 | 529.6 | 0.482 | 6.6 | 360 | 10 | 6.987328 | 160 | 0.05 | 0.3 |  | 25 | 0 | FREE |  | 25.88428
La-RHBC3 | rice_husk | treated | 800 | 10 | 180 | 66.88 | 1.11 | 31.6 | 0.41 |  |  | 21.28 | 0.01659689 | 0.472488 | 0.006130383 | 31.60613 | 529.6 | 0.482 | 6.6 | 360 | 10 | 7.998493 | 160 | 0.05 | 0.3 |  | 25 | 0 | FREE |  | 25.22753
La-RHBC3 | rice_husk | treated | 800 | 10 | 180 | 66.88 | 1.11 | 31.6 | 0.41 |  |  | 21.28 | 0.01659689 | 0.472488 | 0.006130383 | 31.60613 | 529.6 | 0.482 | 6.6 | 360 | 10 | 8.981569 | 160 | 0.05 | 0.3 |  | 25 | 0 | FREE |  | 25.68221
La-RHBC3 | rice_husk | treated | 800 | 10 | 180 | 66.88 | 1.11 | 31.6 | 0.41 |  |  | 21.28 | 0.01659689 | 0.472488 | 0.006130383 | 31.60613 | 529.6 | 0.482 | 6.6 | 360 | 10 | 10.00678 | 160 | 0.05 | 0.3 |  | 25 | 0 | FREE |  | 22.90366
La-RHBC3 | rice_husk | treated | 800 | 10 | 180 | 66.88 | 1.11 | 31.6 | 0.41 |  |  | 21.28 | 0.01659689 | 0.472488 | 0.006130383 | 31.60613 | 529.6 | 0.482 | 6.6 | 360 | 10 | 11.03198 | 160 | 0.05 | 0.3 |  | 25 | 0 | FREE |  | 11.94105
La-RHBC3 | rice_husk | treated | 800 | 10 | 180 | 66.88 | 1.11 | 31.6 | 0.41 |  |  | 21.28 | 0.01659689 | 0.472488 | 0.006130383 | 31.60613 | 529.6 | 0.482 | 6.6 | 360 | 10 | 12.00102 | 160 | 0.05 | 0.3 |  | 25 | 0 | FREE |  | 11.0317
La-RHBC9 | rice_husk | treated | 800 | 10 | 180 | 66.52 | 1.06 | 31.97 | 0.45 |  |  | 19.73 | 0.01593506 | 0.4806073 | 0.006764883 | 31.97676 | 455.7 | 0.448 | 6.1 | 360 | 10 | 2.001728 | 160 | 0.05 | 0.3 |  | 25 | 0 | FREE |  | 1.635176
La-RHBC9 | rice_husk | treated | 800 | 10 | 180 | 66.52 | 1.06 | 31.97 | 0.45 |  |  | 19.73 | 0.01593506 | 0.4806073 | 0.006764883 | 31.97676 | 455.7 | 0.448 | 6.1 | 360 | 10 | 3.012893 | 160 | 0.05 | 0.3 |  | 25 | 0 | FREE |  | 27.85452
La-RHBC9 | rice_husk | treated | 800 | 10 | 180 | 66.52 | 1.06 | 31.97 | 0.45 |  |  | 19.73 | 0.01593506 | 0.4806073 | 0.006764883 | 31.97676 | 455.7 | 0.448 | 6.1 | 360 | 10 | 3.981925 | 160 | 0.05 | 0.3 |  | 25 | 0 | FREE |  | 27.29881
La-RHBC9 | rice_husk | treated | 800 | 10 | 180 | 66.52 | 1.06 | 31.97 | 0.45 |  |  | 19.73 | 0.01593506 | 0.4806073 | 0.006764883 | 31.97676 | 455.7 | 0.448 | 6.1 | 360 | 10 | 5.007134 | 160 | 0.05 | 0.3 |  | 25 | 0 | FREE |  | 27.09674
La-RHBC9 | rice_husk | treated | 800 | 10 | 180 | 66.52 | 1.06 | 31.97 | 0.45 |  |  | 19.73 | 0.01593506 | 0.4806073 | 0.006764883 | 31.97676 | 455.7 | 0.448 | 6.1 | 360 | 10 | 5.99021 | 160 | 0.05 | 0.3 |  | 25 | 0 | FREE |  | 27.09674
La-RHBC9 | rice_husk | treated | 800 | 10 | 180 | 66.52 | 1.06 | 31.97 | 0.45 |  |  | 19.73 | 0.01593506 | 0.4806073 | 0.006764883 | 31.97676 | 455.7 | 0.448 | 6.1 | 360 | 10 | 7.001373 | 160 | 0.05 | 0.3 |  | 25 | 0 | FREE |  | 26.9957
La-RHBC9 | rice_husk | treated | 800 | 10 | 180 | 66.52 | 1.06 | 31.97 | 0.45 |  |  | 19.73 | 0.01593506 | 0.4806073 | 0.006764883 | 31.97676 | 455.7 | 0.448 | 6.1 | 360 | 10 | 7.970404 | 160 | 0.05 | 0.3 |  | 25 | 0 | FREE |  | 26.7431
La-RHBC9 | rice_husk | treated | 800 | 10 | 180 | 66.52 | 1.06 | 31.97 | 0.45 |  |  | 19.73 | 0.01593506 | 0.4806073 | 0.006764883 | 31.97676 | 455.7 | 0.448 | 6.1 | 360 | 10 | 8.981569 | 160 | 0.05 | 0.3 |  | 25 | 0 | FREE |  | 26.59155
La-RHBC9 | rice_husk | treated | 800 | 10 | 180 | 66.52 | 1.06 | 31.97 | 0.45 |  |  | 19.73 | 0.01593506 | 0.4806073 | 0.006764883 | 31.97676 | 455.7 | 0.448 | 6.1 | 360 | 10 | 9.978688 | 160 | 0.05 | 0.3 |  | 25 | 0 | FREE |  | 24.26767
La-RHBC9 | rice_husk | treated | 800 | 10 | 180 | 66.52 | 1.06 | 31.97 | 0.45 |  |  | 19.73 | 0.01593506 | 0.4806073 | 0.006764883 | 31.97676 | 455.7 | 0.448 | 6.1 | 360 | 10 | 10.98985 | 160 | 0.05 | 0.3 |  | 25 | 0 | FREE |  | 9.718211
La-RHBC9 | rice_husk | treated | 800 | 10 | 180 | 66.52 | 1.06 | 31.97 | 0.45 |  |  | 19.73 | 0.01593506 | 0.4806073 | 0.006764883 | 31.97676 | 455.7 | 0.448 | 6.1 | 360 | 10 | 12.00102 | 160 | 0.05 | 0.3 |  | 25 | 0 | FREE |  | 7.849009
BC | poplar chips | treated | 550 | 5 | 120 | 88.63 | 1.47 | 1.92 | 0.34 |  | 4.18 |  | 0.017 | 0.022 | 0.003836173 | 1.923836 | 212.58 | 0.356 | 6.7 | 1440 | 50 | 6 | 120 | 0.05 | 0.1 |  | 25 | 0 | FREE |  | 0 |  |  | https://doi.org/10.1016/j.scitotenv.2018.03.091 | Yin et al., 2018 | Science of the Total Environment
5 AI/BC | poplar chips | treated | 550 | 5 | 120 | 79.68 | 1.81 | 6.62 | 0.43 |  | 4.42 |  | 0.023 | 0.083 | 0.005396586 | 6.625397 | 269.78 | 0.12 | 1.78 | 1440 | 50 | 6 | 120 | 0.05 | 0.1 |  | 25 | 0 | FREE |  | 0.4915503
10 AI/BC | poplar chips | treated | 550 | 5 | 120 | 71.29 | 1.82 | 9.9 | 0.28 |  | 4.77 |  | 0.026 | 0.139 | 0.00392762 | 9.903928 | 376.37 | 0.268 | 2.85 | 1440 | 50 | 6 | 120 | 0.05 | 0.1 |  | 25 | 0 | FREE |  | 7.127492
15 AI/BC | poplar chips | treated | 550 | 5 | 120 | 54.06 | 2.12 | 18.81 | 0.34 |  | 5.69 |  | 0.039 | 0.348 | 0.006289308 | 18.81629 | 383.27 | 0.363 | 3.79 | 1440 | 50 | 6 | 120 | 0.05 | 0.1 |  | 25 | 0 | FREE |  | 31.02919
20 AI/BC | poplar chips | treated | 550 | 5 | 120 | 39.1 | 2.24 | 24.68 | 0.13 |  | 6.35 |  | 0.057 | 0.631 | 0.003324808 | 24.68332 | 418.14 | 0.413 | 3.95 | 1440 | 50 | 6 | 120 | 0.05 | 0.1 |  | 25 | 0 | FREE |  | 43.99386
15 AI/BC | poplar chips | treated | 550 | 5 | 120 | 54.06 | 2.12 | 18.81 | 0.34 |  | 5.69 |  | 0.039 | 0.348 | 0.006289308 | 18.81629 | 383.27 | 0.363 | 3.79 | 1440 | 50 | 6 | 120 | 0.05 | 0.1 |  | 25 | 0 | FREE |  | 30.78783
20 AI/BC | poplar chips | treated | 550 | 5 | 120 | 39.1 | 2.24 | 24.68 | 0.13 |  | 6.35 |  | 0.057 | 0.631 | 0.003324808 | 24.68332 | 418.14 | 0.413 | 3.95 | 1440 | 50 | 6 | 120 | 0.05 | 0.1 |  | 25 | 0 | FREE |  | 43.77605
20 AI/BC | poplar chips | treated | 550 | 5 | 120 | 39.1 | 2.24 | 24.68 | 0.13 |  | 6.35 |  | 0.057 | 0.631 | 0.003324808 | 24.68332 | 418.14 | 0.413 | 3.95 | 1440 | 50 | 2 | 120 | 0.05 | 0.1 |  | 25 | 0 | FREE |  | 46.87919
20 AI/BC | poplar chips | treated | 550 | 5 | 120 | 39.1 | 2.24 | 24.68 | 0.13 |  | 6.35 |  | 0.057 | 0.631 | 0.003324808 | 24.68332 | 418.14 | 0.413 | 3.95 | 1440 | 50 | 4 | 120 | 0.05 | 0.1 |  | 25 | 0 | FREE |  | 45.12429
20 AI/BC | poplar chips | treated | 550 | 5 | 120 | 39.1 | 2.24 | 24.68 | 0.13 |  | 6.35 |  | 0.057 | 0.631 | 0.003324808 | 24.68332 | 418.14 | 0.413 | 3.95 | 1440 | 50 | 6 | 120 | 0.05 | 0.1 |  | 25 | 0 | FREE |  | 43.3694
20 AI/BC | poplar chips | treated | 550 | 5 | 120 | 39.1 | 2.24 | 24.68 | 0.13 |  | 6.35 |  | 0.057 | 0.631 | 0.003324808 | 24.68332 | 418.14 | 0.413 | 3.95 | 1440 | 50 | 8 | 120 | 0.05 | 0.1 |  | 25 | 0 | FREE |  | 29.23789
20 AI/BC | poplar chips | treated | 550 | 5 | 120 | 39.1 | 2.24 | 24.68 | 0.13 |  | 6.35 |  | 0.057 | 0.631 | 0.003324808 | 24.68332 | 418.14 | 0.413 | 3.95 | 1440 | 50 | 10 | 120 | 0.05 | 0.1 |  | 25 | 0 | FREE |  | 26.55936
20 AI/BC | poplar chips | treated | 550 | 5 | 120 | 39.1 | 2.24 | 24.68 | 0.13 |  | 6.35 |  | 0.057 | 0.631 | 0.003324808 | 24.68332 | 418.14 | 0.413 | 3.95 | 1440 | 50 | 12 | 120 | 0.05 | 0.1 |  | 25 | 0 | FREE |  | 23.14193
20 AI/BC | poplar chips | treated | 550 | 5 | 120 | 39.1 | 2.24 | 24.68 | 0.13 |  | 6.35 |  | 0.057 | 0.631 | 0.003324808 | 24.68332 | 418.14 | 0.413 | 3.95 | 12.80641 | 50 | 6 | 120 | 0.05 | 0.1 |  | 25 | 0 | FREE |  | 16.78636
20 AI/BC | poplar chips | treated | 550 | 5 | 120 | 39.1 | 2.24 | 24.68 | 0.13 |  | 6.35 |  | 0.057 | 0.631 | 0.003324808 | 24.68332 | 418.14 | 0.413 | 3.95 | 27.32174 | 50 | 6 | 120 | 0.05 | 0.1 |  | 25 | 0 | FREE |  | 22.88994
20 AI/BC | poplar chips | treated | 550 | 5 | 120 | 39.1 | 2.24 | 24.68 | 0.13 |  | 6.35 |  | 0.057 | 0.631 | 0.003324808 | 24.68332 | 418.14 | 0.413 | 3.95 | 56.35165 | 50 | 6 | 120 | 0.05 | 0.1 |  | 25 | 0 | FREE |  | 27.2133
20 AI/BC | poplar chips | treated | 550 | 5 | 120 | 39.1 | 2.24 | 24.68 | 0.13 |  | 6.35 |  | 0.057 | 0.631 | 0.003324808 | 24.68332 | 418.14 | 0.413 | 3.95 | 117.3146 | 50 | 6 | 120 | 0.05 | 0.1 |  | 25 | 0 | FREE |  | 31.89271
20 AI/BC | poplar chips | treated | 550 | 5 | 120 | 39.1 | 2.24 | 24.68 | 0.13 |  | 6.35 |  | 0.057 | 0.631 | 0.003324808 | 24.68332 | 418.14 | 0.413 | 3.95 | 178.2776 | 50 | 6 | 120 | 0.05 | 0.1 |  | 25 | 0 | FREE |  | 34.99537
20 AI/BC | poplar chips | treated | 550 | 5 | 120 | 39.1 | 2.24 | 24.68 | 0.13 |  | 6.35 |  | 0.057 | 0.631 | 0.003324808 | 24.68332 | 418.14 | 0.413 | 3.95 | 300.2042 | 50 | 6 | 120 | 0.05 | 0.1 |  | 25 | 0 | FREE |  | 38.04716
20 AI/BC | poplar chips | treated | 550 | 5 | 120 | 39.1 | 2.24 | 24.68 | 0.13 |  | 6.35 |  | 0.057 | 0.631 | 0.003324808 | 24.68332 | 418.14 | 0.413 | 3.95 | 898.2235 | 50 | 6 | 120 | 0.05 | 0.1 |  | 25 | 0 | FREE |  | 41.14981
20 AI/BC | poplar chips | treated | 550 | 5 | 120 | 39.1 | 2.24 | 24.68 | 0.13 |  | 6.35 |  | 0.057 | 0.631 | 0.003324808 | 24.68332 | 418.14 | 0.413 | 3.95 | 1499.146 | 50 | 6 | 120 | 0.05 | 0.1 |  | 25 | 0 | FREE |  | 43.89642
20 AI/BC | poplar chips | treated | 550 | 5 | 120 | 39.1 | 2.24 | 24.68 | 0.13 |  | 6.35 |  | 0.057 | 0.631 | 0.003324808 | 24.68332 | 418.14 | 0.413 | 3.95 | 2280.054 | 50 | 6 | 120 | 0.05 | 0.1 |  | 25 | 0 | FREE |  | 44.25246
MA | almond shell | untreated | 500 | 15 | 120 | 70.4 |  | 23.2 | [5 empty] | 0.3295455 |  |  | 137.2 | 0.125 | 5.03 | 1.912853 | 100 | 6 | 180 | 0.05 | 0.1 | 2 | 25 | 0 | FREE |  | 39.28738 |  |  | https://doi.org/10.1016/j.jclepro.2019.117770 | Peng et al., 2019 | Journal of Cleaner Production
MA | almond shell | untreated | 500 | 15 | 120 | 70.4 |  | 23.2 | [5 empty] | 0.3295455 |  |  | 137.2 | 0.125 | 5.03 | 5.120393 | 100 | 6 | 180 | 0.05 | 0.1 | 2 | 25 | 0 | FREE |  | 44.12309
MA | almond shell | untreated | 500 | 15 | 120 | 70.4 |  | 23.2 | [5 empty] | 0.3295455 |  |  | 137.2 | 0.125 | 5.03 | 9.855324 | 100 | 6 | 180 | 0.05 | 0.1 | 2 | 25 | 0 | FREE |  | 48.95881
MA | almond shell | untreated | 500 | 15 | 120 | 70.4 |  | 23.2 | [5 empty] | 0.3295455 |  |  | 137.2 | 0.125 | 5.03 | 13.06286 | 100 | 6 | 180 | 0.05 | 0.1 | 2 | 25 | 0 | FREE |  | 52.34382
MA | almond shell | untreated | 500 | 15 | 120 | 70.4 |  | 23.2 | [5 empty] | 0.3295455 |  |  | 137.2 | 0.125 | 5.03 | 14.9721 | 100 | 6 | 180 | 0.05 | 0.1 | 2 | 25 | 0 | FREE |  | 55.17616
MA | almond shell | untreated | 500 | 15 | 120 | 70.4 |  | 23.2 | [5 empty] | 0.3295455 |  |  | 137.2 | 0.125 | 5.03 | 19.93615 | 100 | 6 | 180 | 0.05 | 0.1 | 2 | 25 | 0 | FREE |  | 57.04137
MA | almond shell | untreated | 500 | 15 | 120 | 70.4 |  | 23.2 | [5 empty] | 0.3295455 |  |  | 137.2 | 0.125 | 5.03 | 29.9406 | 100 | 6 | 180 | 0.05 | 0.1 | 2 | 25 | 0 | FREE |  | 59.11382
MA | almond shell | untreated | 500 | 15 | 120 | 70.4 |  | 23.2 | [5 empty] | 0.3295455 |  |  | 137.2 | 0.125 | 5.03 | 32.84265 | 100 | 6 | 180 | 0.05 | 0.1 | 2 | 25 | 0 | FREE |  | 60.35729
MA | almond shell | untreated | 500 | 15 | 120 | 70.4 |  | 23.2 | [5 empty] | 0.3295455 |  |  | 137.2 | 0.125 | 5.03 | 39.94506 | 100 | 6 | 180 | 0.05 | 0.1 | 2 | 25 | 0 | FREE |  | 61.04811
MA | almond shell | untreated | 500 | 15 | 120 | 70.4 |  | 23.2 | [5 empty] | 0.3295455 |  |  | 137.2 | 0.125 | 5.03 | 49.87314 | 100 | 6 | 180 | 0.05 | 0.1 | 2 | 25 | 0 | FREE |  | 61.04811
MA | almond shell | untreated | 500 | 15 | 120 | 70.4 |  | 23.2 | [5 empty] | 0.3295455 |  |  | 137.2 | 0.125 | 5.03 | 59.8776 | 100 | 6 | 180 | 0.05 | 0.1 | 2 | 25 | 0 | FREE |  | 61.04811
MA | almond shell | untreated | 500 | 15 | 120 | 70.4 |  | 23.2 | [5 empty] | 0.3295455 |  |  | 137.2 | 0.125 | 5.03 | 79.88651 | 100 | 6 | 180 | 0.05 | 0.1 | 2 | 25 | 0 | FREE |  | 60.84086
MA | almond shell | untreated | 500 | 15 | 120 | 70.4 |  | 23.2 | [5 empty] | 0.3295455 |  |  | 137.2 | 0.125 | 5.03 | 99.89541 | 100 | 6 | 180 | 0.05 | 0.1 | 2 | 25 | 0 | FREE |  | 61.4626
MS | corn stalk | untreated | 500 | 15 | 120 | 59.5 |  | 28.5 | [5 empty] | 0.4789916 |  |  | 258.6 | 0.088 | 4.41 | 1.989218 | 100 | 6 | 180 | 0.05 | 0.1 | 2 | 25 | 0 | FREE |  | 44.26126
MS | corn stalk | untreated | 500 | 15 | 120 | 59.5 |  | 28.5 | [5 empty] | 0.4789916 |  |  | 258.6 | 0.088 | 4.41 | 4.967649 | 100 | 6 | 180 | 0.05 | 0.1 | 2 | 25 | 0 | FREE |  | 48.33708
MS | corn stalk | untreated | 500 | 15 | 120 | 59.5 |  | 28.5 | [5 empty] | 0.4789916 |  |  | 258.6 | 0.088 | 4.41 | 10.00806 | 100 | 6 | 180 | 0.05 | 0.1 | 2 | 25 | 0 | FREE |  | 51.99841
MS | corn stalk | untreated | 500 | 15 | 120 | 59.5 |  | 28.5 | [5 empty] | 0.4789916 |  |  | 258.6 | 0.088 | 4.41 | 13.06286 | 100 | 6 | 180 | 0.05 | 0.1 | 2 | 25 | 0 | FREE |  | 56.69596
MS | corn stalk | untreated | 500 | 15 | 120 | 59.5 |  | 28.5 | [5 empty] | 0.4789916 |  |  | 258.6 | 0.088 | 4.41 | 14.89573 | 100 | 6 | 180 | 0.05 | 0.1 | 2 | 25 | 0 | FREE |  | 60.56454
MS | corn stalk | untreated | 500 | 15 | 120 | 59.5 |  | 28.5 | [5 empty] | 0.4789916 |  |  | 258.6 | 0.088 | 4.41 | 19.93615 | 100 | 6 | 180 | 0.05 | 0.1 | 2 | 25 | 0 | FREE |  | 63.94954
MS | corn stalk | untreated | 500 | 15 | 120 | 59.5 |  | 28.5 | [5 empty] | 0.4789916 |  |  | 258.6 | 0.088 | 4.41 | 30.01698 | 100 | 6 | 180 | 0.05 | 0.1 | 2 | 25 | 0 | FREE |  | 67.67995
MS | corn stalk | untreated | 500 | 15 | 120 | 59.5 |  | 28.5 | [5 empty] | 0.4789916 |  |  | 258.6 | 0.088 | 4.41 | 32.9954 | 100 | 6 | 180 | 0.05 | 0.1 | 2 | 25 | 0 | FREE |  | 69.19975
MS | corn stalk | untreated | 500 | 15 | 120 | 59.5 |  | 28.5 | [5 empty] | 0.4789916 |  |  | 258.6 | 0.088 | 4.41 | 40.02143 | 100 | 6 | 180 | 0.05 | 0.1 | 2 | 25 | 0 | FREE |  | 69.95965
MS | corn stalk | untreated | 500 | 15 | 120 | 59.5 |  | 28.5 | [5 empty] | 0.4789916 |  |  | 258.6 | 0.088 | 4.41 | 50.10225 | 100 | 6 | 180 | 0.05 | 0.1 | 2 | 25 | 0 | FREE |  | 69.95965
MS | corn stalk | untreated | 500 | 15 | 120 | 59.5 |  | 28.5 | [5 empty] | 0.4789916 |  |  | 258.6 | 0.088 | 4.41 | 60.03033 | 100 | 6 | 180 | 0.05 | 0.1 | 2 | 25 | 0 | FREE |  | 70.37414
MS | corn stalk | untreated | 500 | 15 | 120 | 59.5 |  | 28.5 | [5 empty] | 0.4789916 |  |  | 258.6 | 0.088 | 4.41 | 80.03925 | 100 | 6 | 180 | 0.05 | 0.1 | 2 | 25 | 0 | FREE |  | 70.16689
MS | corn stalk | untreated | 500 | 15 | 120 | 59.5 |  | 28.5 | [5 empty] | 0.4789916 |  |  | 258.6 | 0.088 | 4.41 | 99.97179 | 100 | 6 | 180 | 0.05 | 0.1 | 2 | 25 | 0 | FREE |  | 70.37414
MM | dairy manure | untreated | 500 | 15 | 120 | 75 |  | 20.2 | [5 empty] | 0.2693333 |  |  | 227.8 | 0.1 | 5.85 | 1.760108 | 100 | 6 | 180 | 0.05 | 0.1 | 2 | 25 | 0 | FREE |  | 42.25789
MM | dairy manure | untreated | 500 | 15 | 120 | 75 |  | 20.2 | [5 empty] | 0.2693333 |  |  | 227.8 | 0.1 | 5.85 | 4.891283 | 100 | 6 | 180 | 0.05 | 0.1 | 2 | 25 | 0 | FREE |  | 44.88299
MM | dairy manure | untreated | 500 | 15 | 120 | 75 |  | 20.2 | [5 empty] | 0.2693333 |  |  | 227.8 | 0.1 | 5.85 | 9.702579 | 100 | 6 | 180 | 0.05 | 0.1 | 2 | 25 | 0 | FREE |  | 47.71534
MM | dairy manure | untreated | 500 | 15 | 120 | 75 |  | 20.2 | [5 empty] | 0.2693333 |  |  | 227.8 | 0.1 | 5.85 | 12.83375 | 100 | 6 | 180 | 0.05 | 0.1 | 2 | 25 | 0 | FREE |  | 51.16943
MM | dairy manure | untreated | 500 | 15 | 120 | 75 |  | 20.2 | [5 empty] | 0.2693333 |  |  | 227.8 | 0.1 | 5.85 | 14.81936 | 100 | 6 | 180 | 0.05 | 0.1 | 2 | 25 | 0 | FREE |  | 55.038
MM | dairy manure | untreated | 500 | 15 | 120 | 75 |  | 20.2 | [5 empty] | 0.2693333 |  |  | 227.8 | 0.1 | 5.85 | 19.93615 | 100 | 6 | 180 | 0.05 | 0.1 | 2 | 25 | 0 | FREE |  | 58.83749
MM | dairy manure | untreated | 500 | 15 | 120 | 75 |  | 20.2 | [5 empty] | 0.2693333 |  |  | 227.8 | 0.1 | 5.85 | 29.71149 | 100 | 6 | 180 | 0.05 | 0.1 | 2 | 25 | 0 | FREE |  | 62.01525
MM | dairy manure | untreated | 500 | 15 | 120 | 75 |  | 20.2 | [5 empty] | 0.2693333 |  |  | 227.8 | 0.1 | 5.85 | 32.91903 | 100 | 6 | 180 | 0.05 | 0.1 | 2 | 25 | 0 | FREE |  | 65.67658
MM | dairy manure | untreated | 500 | 15 | 120 | 75 |  | 20.2 | [5 empty] | 0.2693333 |  |  | 227.8 | 0.1 | 5.85 | 39.79232 | 100 | 6 | 180 | 0.05 | 0.1 | 2 | 25 | 0 | FREE |  | 68.02536
MM | dairy manure | untreated | 500 | 15 | 120 | 75 |  | 20.2 | [5 empty] | 0.2693333 |  |  | 227.8 | 0.1 | 5.85 | 49.87314 | 100 | 6 | 180 | 0.05 | 0.1 | 2 | 25 | 0 | FREE |  | 68.57801
MM | dairy manure | untreated | 500 | 15 | 120 | 75 |  | 20.2 | [5 empty] | 0.2693333 |  |  | 227.8 | 0.1 | 5.85 | 59.8776 | 100 | 6 | 180 | 0.05 | 0.1 | 2 | 25 | 0 | FREE |  | 68.71618
MM | dairy manure | untreated | 500 | 15 | 120 | 75 |  | 20.2 | [5 empty] | 0.2693333 |  |  | 227.8 | 0.1 | 5.85 | 79.88651 | 100 | 6 | 180 | 0.05 | 0.1 | 2 | 25 | 0 | FREE |  | 68.92342
MM | dairy manure | untreated | 500 | 15 | 120 | 75 |  | 20.2 | [5 empty] | 0.2693333 |  |  | 227.8 | 0.1 | 5.85 | 99.97179 | 100 | 6 | 180 | 0.05 | 0.1 | 2 | 25 | 0 | FREE |  | 69.06158
MM | dairy manure | untreated | 500 | 15 | 120 | 75 |  | 20.2 | [5 empty] | 0.2693333 |  |  | 227.8 | 0.1 | 5.85 | 1440 | 0.8324084 | 6 | 180 | 0.05 | 0.1 | 2 | 25 | 0 | FREE |  | 9.206349
MM | dairy manure | untreated | 500 | 15 | 120 | 75 |  | 20.2 | [5 empty] | 0.2693333 |  |  | 227.8 | 0.1 | 5.85 | 1440 | 3.884573 | 6 | 180 | 0.05 | 0.1 | 2 | 25 | 0 | FREE |  | 23.59788
MM | dairy manure | untreated | 500 | 15 | 120 | 75 |  | 20.2 | [5 empty] | 0.2693333 |  |  | 227.8 | 0.1 | 5.85 | 1440 | 7.214206 | 6 | 180 | 0.05 | 0.1 | 2 | 25 | 0 | FREE |  | 46.98413
MM | dairy manure | untreated | 500 | 15 | 120 | 75 |  | 20.2 | [5 empty] | 0.2693333 |  |  | 227.8 | 0.1 | 5.85 | 1440 | 30.79911 | 6 | 180 | 0.05 | 0.1 | 2 | 25 | 0 | FREE |  | 58.62434
MM | dairy manure | untreated | 500 | 15 | 120 | 75 |  | 20.2 | [5 empty] | 0.2693333 |  |  | 227.8 | 0.1 | 5.85 | 1440 | 74.91676 | 6 | 180 | 0.05 | 0.1 | 2 | 25 | 0 | FREE |  | 62.6455
MM | dairy manure | untreated | 500 | 15 | 120 | 75 |  | 20.2 | [5 empty] | 0.2693333 |  |  | 227.8 | 0.1 | 5.85 | 1440 | 111.2653 | 6 | 180 | 0.05 | 0.1 | 2 | 25 | 0 | FREE |  | 65.07937
MM | dairy manure | untreated | 500 | 15 | 120 | 75 |  | 20.2 | [5 empty] | 0.2693333 |  |  | 227.8 | 0.1 | 5.85 | 1440 | 152.8857 | 6 | 180 | 0.05 | 0.1 | 2 | 25 | 0 | FREE |  | 66.77249
MS | corn stalk | untreated | 500 | 15 | 120 | 59.5 |  | 28.5 | [5 empty] | 0.4789916 |  |  | 258.6 | 0.088 | 4.41 | 1440 | 6.104329 | 6 | 180 | 0.05 | 0.1 | 2 | 25 | 0 | FREE |  | 6.455026
MS | corn stalk | untreated | 500 | 15 | 120 | 59.5 |  | 28.5 | [5 empty] | 0.4789916 |  |  | 258.6 | 0.088 | 4.41 | 1440 | 11.93119 | 6 | 180 | 0.05 | 0.1 | 2 | 25 | 0 | FREE |  | 20.10582
MS | corn stalk | untreated | 500 | 15 | 120 | 59.5 |  | 28.5 | [5 empty] | 0.4789916 |  |  | 258.6 | 0.088 | 4.41 | 1440 | 20.25527 | 6 | 180 | 0.05 | 0.1 | 2 | 25 | 0 | FREE |  | 40.10582
MS | corn stalk | untreated | 500 | 15 | 120 | 59.5 |  | 28.5 | [5 empty] | 0.4789916 |  |  | 258.6 | 0.088 | 4.41 | 1440 | 36.3485 | 6 | 180 | 0.05 | 0.1 | 2 | 25 | 0 | FREE |  | 50.68783
MS | corn stalk | untreated | 500 | 15 | 120 | 59.5 |  | 28.5 | [5 empty] | 0.4789916 |  |  | 258.6 | 0.088 | 4.41 | 1440 | 78.52386 | 6 | 180 | 0.05 | 0.1 | 2 | 25 | 0 | FREE |  | 55.2381
MS | corn stalk | untreated | 500 | 15 | 120 | 59.5 |  | 28.5 | [5 empty] | 0.4789916 |  |  | 258.6 | 0.088 | 4.41 | 1440 | 115.9822 | 6 | 180 | 0.05 | 0.1 | 2 | 25 | 0 | FREE |  | 57.98942
MS | corn stalk | untreated | 500 | 15 | 120 | 59.5 |  | 28.5 | [5 empty] | 0.4789916 |  |  | 258.6 | 0.088 | 4.41 | 1440 | 158.4351 | 6 | 180 | 0.05 | 0.1 | 2 | 25 | 0 | FREE |  | 59.78836
MA | almond shell | untreated | 500 | 15 | 120 | 70.4 |  | 23.2 | [5 empty] | 0.3295455 |  |  | 137.2 | 0.125 | 5.03 | 1440 | 9.711432 | 6 | 180 | 0.05 | 0.1 | 2 | 25 | 0 | FREE |  | 4.444444
MA | almond shell | untreated | 500 | 15 | 120 | 70.4 |  | 23.2 | [5 empty] | 0.3295455 |  |  | 137.2 | 0.125 | 5.03 | 1440 | 21.92009 | 6 | 180 | 0.05 | 0.1 | 2 | 25 | 0 | FREE |  | 16.08466
MA | almond shell | untreated | 500 | 15 | 120 | 70.4 |  | 23.2 | [5 empty] | 0.3295455 |  |  | 137.2 | 0.125 | 5.03 | 1440 | 32.7414 | 6 | 180 | 0.05 | 0.1 | 2 | 25 | 0 | FREE |  | 28.88889
MA | almond shell | untreated | 500 | 15 | 120 | 70.4 |  | 23.2 | [5 empty] | 0.3295455 |  |  | 137.2 | 0.125 | 5.03 | 1440 | 46.3374 | 6 | 180 | 0.05 | 0.1 | 2 | 25 | 0 | FREE |  | 37.24868
MA | almond shell | untreated | 500 | 15 | 120 | 70.4 |  | 23.2 | [5 empty] | 0.3295455 |  |  | 137.2 | 0.125 | 5.03 | 1440 | 79.91121 | 6 | 180 | 0.05 | 0.1 | 2 | 25 | 0 | FREE |  | 41.16402
MA | almond shell | untreated | 500 | 15 | 120 | 70.4 |  | 23.2 | [5 empty] | 0.3295455 |  |  | 137.2 | 0.125 | 5.03 | 1440 | 118.7569 | 6 | 180 | 0.05 | 0.1 | 2 | 25 | 0 | FREE |  | 43.80952
MA | almond shell | untreated | 500 | 15 | 120 | 70.4 |  | 23.2 | [5 empty] | 0.3295455 |  |  | 137.2 | 0.125 | 5.03 | 1440 | 167.5916 | 6 | 180 | 0.05 | 0.1 | 2 | 25 | 0 | FREE |  | 44.7619
EM-BC | Laminaria_japonica | treated | 450 | 5 | 120 | 0 | 0 | 69.98 | 0 | 0 | 0 | [5 empty] | 45.463 | 0.0318 | 2.795 | 2880 | 3.890041 | 7 | 200 | 0.05 | 0.05 |  | 20 | 0 | FREE |  | 1.601732 |  |  | https://doi.org/10.1016/j.biortech.2015.05.052 | Jung et_al_2015 | Bioresource Technology
EM-BC | Laminaria_japonica | treated | 450 | 5 | 120 | 0 | 0 | 69.98 | 0 | 0 | 0 | [5 empty] | 45.463 | 0.0318 | 2.795 | 2880 | 19.45021 | 7 | 200 | 0.05 | 0.05 |  | 20 | 0 | FREE |  | 4.978355
EM-BC | Laminaria_japonica | treated | 450 | 5 | 120 | 0 | 0 | 69.98 | 0 | 0 | 0 | [5 empty] | 45.463 | 0.0318 | 2.795 | 2880 | 42.79046 | 7 | 200 | 0.05 | 0.05 |  | 20 | 0 | FREE |  | 5.757576
EM-BC | Laminaria_japonica | treated | 450 | 5 | 120 | 0 | 0 | 69.98 | 0 | 0 | 0 | [5 empty] | 45.463 | 0.0318 | 2.795 | 2880 | 102.6971 | 7 | 200 | 0.05 | 0.05 |  | 20 | 0 | FREE |  | 6.623377
EM-BC | Laminaria_japonica | treated | 450 | 5 | 120 | 0 | 0 | 69.98 | 0 | 0 | 0 | [5 empty] | 45.463 | 0.0318 | 2.795 | 2880 | 185.944 | 7 | 200 | 0.05 | 0.05 |  | 20 | 0 | FREE |  | 7.575758
EM-BC | Laminaria_japonica | treated | 450 | 5 | 120 | 0 | 0 | 69.98 | 0 | 0 | 0 | [5 empty] | 45.463 | 0.0318 | 2.795 | 2880 | 1.29668 | 7 | 200 | 0.05 | 0.05 |  | 20 | 0 | FREE |  | 3.852814
EM-BC | Laminaria_japonica | treated | 450 | 5 | 120 | 0 | 0 | 69.98 | 0 | 0 | 0 | [5 empty] | 45.463 | 0.0318 | 2.795 | 2880 | 11.67012 | 7 | 200 | 0.05 | 0.05 |  | 20 | 0 | FREE |  | 12.07792
EM-BC | Laminaria_japonica | treated | 450 | 5 | 120 | 0 | 0 | 69.98 | 0 | 0 | 0 | [5 empty] | 45.463 | 0.0318 | 2.795 | 2880 | 29.04564 | 7 | 200 | 0.05 | 0.05 |  | 20 | 0 | FREE |  | 18.57143
EM-BC | Laminaria_japonica | treated | 450 | 5 | 120 | 0 | 0 | 69.98 | 0 | 0 | 0 | [5 empty] | 45.463 | 0.0318 | 2.795 | 2880 | 74.6888 | 7 | 200 | 0.05 | 0.05 |  | 20 | 0 | FREE |  | 21.2987
EM-BC | Laminaria_japonica | treated | 450 | 5 | 120 | 0 | 0 | 69.98 | 0 | 0 | 0 | [5 empty] | 45.463 | 0.0318 | 2.795 | 2880 | 168.5685 | 7 | 200 | 0.05 | 0.05 |  | 20 | 0 | FREE |  | 24.329
La-biochar | Typha_Latifolia | treated | 500 | 10 | 60 | 42.31 | 3.58 | 40.02 | [8 empty] | 8.11 | 3.73 |  | 30 | 5 | 7 | 120 | 0.05 | 0.1 |  | 23 | 0 | FREE |  | 2.226994 |  |  | https://doi.org/10.1016/j.biortech.2019.121600 | Xu et_al_2019 | Bioresource Technology
La-biochar | Typha_Latifolia | treated | 500 | 10 | 60 | 42.31 | 3.58 | 40.02 | [8 empty] | 8.11 | 3.73 |  | 60 | 5 | 7 | 120 | 0.05 | 0.1 |  | 23 | 0 | FREE |  | 2.564417
La-biochar | Typha_Latifolia | treated | 500 | 10 | 60 | 42.31 | 3.58 | 40.02 | [8 empty] | 8.11 | 3.73 |  | 120 | 5 | 7 | 120 | 0.05 | 0.1 |  | 23 | 0 | FREE |  | 2.496933
La-biochar | Typha_Latifolia | treated | 500 | 10 | 60 | 42.31 | 3.58 | 40.02 | [8 empty] | 8.11 | 3.73 |  | 240 | 5 | 7 | 120 | 0.05 | 0.1 |  | 23 | 0 | FREE |  | 2.496933
La-biochar | Typha_Latifolia | treated | 500 | 10 | 60 | 42.31 | 3.58 | 40.02 | [8 empty] | 8.11 | 3.73 |  | 480 | 5 | 7 | 120 | 0.05 | 0.1 |  | 23 | 0 | FREE |  | 2.631902
La-biochar | Typha_Latifolia | treated | 500 | 10 | 60 | 42.31 | 3.58 | 40.02 | [8 empty] | 8.11 | 3.73 |  | 720 | 5 | 7 | 120 | 0.05 | 0.1 |  | 23 | 0 | FREE |  | 2.631902
La-biochar | Typha_Latifolia | treated | 500 | 10 | 60 | 42.31 | 3.58 | 40.02 | [8 empty] | 8.11 | 3.73 |  | 1440 | 5 | 7 | 120 | 0.05 | 0.1 |  | 23 | 0 | FREE |  | 2.564417
La-biochar | Typha_Latifolia | treated | 500 | 10 | 60 | 42.31 | 3.58 | 40.02 | [8 empty] | 8.11 | 3.73 |  | 30 | 20 | 7 | 120 | 0.05 | 0.1 |  | 23 | 0 | FREE |  | 8.503067
La-biochar | Typha_Latifolia | treated | 500 | 10 | 60 | 42.31 | 3.58 | 40.02 | [8 empty] | 8.11 | 3.73 |  | 60 | 20 | 7 | 120 | 0.05 | 0.1 |  | 23 | 0 | FREE |  | 8.773006
La-biochar | Typha_Latifolia | treated | 500 | 10 | 60 | 42.31 | 3.58 | 40.02 | [8 empty] | 8.11 | 3.73 |  | 120 | 20 | 7 | 120 | 0.05 | 0.1 |  | 23 | 0 | FREE |  | 8.840491
La-biochar | Typha_Latifolia | treated | 500 | 10 | 60 | 42.31 | 3.58 | 40.02 | [8 empty] | 8.11 | 3.73 |  | 240 | 20 | 7 | 120 | 0.05 | 0.1 |  | 23 | 0 | FREE |  | 8.773006
La-biochar | Typha_Latifolia | treated | 500 | 10 | 60 | 42.31 | 3.58 | 40.02 | [8 empty] | 8.11 | 3.73 |  | 480 | 20 | 7 | 120 | 0.05 | 0.1 |  | 23 | 0 | FREE |  | 8.97546
La-biochar | Typha_Latifolia | treated | 500 | 10 | 60 | 42.31 | 3.58 | 40.02 | [8 empty] | 8.11 | 3.73 |  | 720 | 20 | 7 | 120 | 0.05 | 0.1 |  | 23 | 0 | FREE |  | 9.042945
La-biochar | Typha_Latifolia | treated | 500 | 10 | 60 | 42.31 | 3.58 | 40.02 | [8 empty] | 8.11 | 3.73 |  | 1440 | 20 | 7 | 120 | 0.05 | 0.1 |  | 23 | 0 | FREE |  | 8.97546
La-biochar | Typha_Latifolia | treated | 500 | 10 | 60 | 42.31 | 3.58 | 40.02 | [8 empty] | 8.11 | 3.73 |  | 30 | 50 | 7 | 120 | 0.05 | 0.1 |  | 23 | 0 | FREE |  | 11.60736
La-biochar | Typha_Latifolia | treated | 500 | 10 | 60 | 42.31 | 3.58 | 40.02 | [8 empty] | 8.11 | 3.73 |  | 60 | 50 | 7 | 120 | 0.05 | 0.1 |  | 23 | 0 | FREE |  | 13.96933
La-biochar | Typha_Latifolia | treated | 500 | 10 | 60 | 42.31 | 3.58 | 40.02 | [8 empty] | 8.11 | 3.73 |  | 120 | 50 | 7 | 120 | 0.05 | 0.1 |  | 23 | 0 | FREE |  | 15.92638
La-biochar | Typha_Latifolia | treated | 500 | 10 | 60 | 42.31 | 3.58 | 40.02 | [8 empty] | 8.11 | 3.73 |  | 240 | 50 | 7 | 120 | 0.05 | 0.1 |  | 23 | 0 | FREE |  | 16.93865
La-biochar | Typha_Latifolia | treated | 500 | 10 | 60 | 42.31 | 3.58 | 40.02 | [8 empty] | 8.11 | 3.73 |  | 480 | 50 | 7 | 120 | 0.05 | 0.1 |  | 23 | 0 | FREE |  | 17.54601
La-biochar | Typha_Latifolia | treated | 500 | 10 | 60 | 42.31 | 3.58 | 40.02 | [8 empty] | 8.11 | 3.73 |  | 720 | 50 | 7 | 120 | 0.05 | 0.1 |  | 23 | 0 | FREE |  | 17.81595
La-biochar | Typha_Latifolia | treated | 500 | 10 | 60 | 42.31 | 3.58 | 40.02 | [8 empty] | 8.11 | 3.73 |  | 1440 | 50 | 7 | 120 | 0.05 | 0.1 |  | 23 | 0 | FREE |  | 18.22086
La-biochar | Typha_Latifolia | treated | 500 | 10 | 60 | 42.31 | 3.58 | 40.02 | [8 empty] | 8.11 | 3.73 |  | 30 | 60 | 7 | 120 | 0.05 | 0.1 |  | 23 | 0 | FREE |  | 13.56442
La-biochar | Typha_Latifolia | treated | 500 | 10 | 60 | 42.31 | 3.58 | 40.02 | [8 empty] | 8.11 | 3.73 |  | 60 | 60 | 7 | 120 | 0.05 | 0.1 |  | 23 | 0 | FREE |  | 16.19632
La-biochar | Typha_Latifolia | treated | 500 | 10 | 60 | 42.31 | 3.58 | 40.02 | [8 empty] | 8.11 | 3.73 |  | 120 | 60 | 7 | 120 | 0.05 | 0.1 |  | 23 | 0 | FREE |  | 18.96319
La-biochar | Typha_Latifolia | treated | 500 | 10 | 60 | 42.31 | 3.58 | 40.02 | [8 empty] | 8.11 | 3.73 |  | 240 | 60 | 7 | 120 | 0.05 | 0.1 |  | 23 | 0 | FREE |  | 20.2454
La-biochar | Typha_Latifolia | treated | 500 | 10 | 60 | 42.31 | 3.58 | 40.02 | [8 empty] | 8.11 | 3.73 |  | 480 | 60 | 7 | 120 | 0.05 | 0.1 |  | 23 | 0 | FREE |  | 20.78528
La-biochar | Typha_Latifolia | treated | 500 | 10 | 60 | 42.31 | 3.58 | 40.02 | [8 empty] | 8.11 | 3.73 |  | 720 | 60 | 7 | 120 | 0.05 | 0.1 |  | 23 | 0 | FREE |  | 21.25767
La-biochar | Typha_Latifolia | treated | 500 | 10 | 60 | 42.31 | 3.58 | 40.02 | [8 empty] | 8.11 | 3.73 |  | 1440 | 60 | 7 | 120 | 0.05 | 0.1 |  | 23 | 0 | FREE |  | 21.32515
La-biochar | Typha_Latifolia | treated | 500 | 10 | 60 | 42.31 | 3.58 | 40.02 | [8 empty] | 8.11 | 3.73 |  | 1440 | 5 | 7 | 120 | 0.05 | 0.1 |  | 25 | 0 | FREE |  | 2.605723
La-biochar | Typha_Latifolia | treated | 500 | 10 | 60 | 42.31 | 3.58 | 40.02 | [8 empty] | 8.11 | 3.73 |  | 1440 | 7 | 7 | 120 | 0.05 | 0.1 |  | 25 | 0 | FREE |  | 4.731888
La-biochar | Typha_Latifolia | treated | 500 | 10 | 60 | 42.31 | 3.58 | 40.02 | [8 empty] | 8.11 | 3.73 |  | 1440 | 10 | 7 | 120 | 0.05 | 0.1 |  | 25 | 0 | FREE |  | 12.38608
La-biochar | Typha_Latifolia | treated | 500 | 10 | 60 | 42.31 | 3.58 | 40.02 | [8 empty] | 8.11 | 3.73 |  | 1440 | 20 | 7 | 120 | 0.05 | 0.1 |  | 25 | 0 | FREE |  | 20.55055
La-biochar | Typha_Latifolia | treated | 500 | 10 | 60 | 42.31 | 3.58 | 40.02 | [8 empty] | 8.11 | 3.73 |  | 1440 | 50 | 7 | 120 | 0.05 | 0.1 |  | 25 | 0 | FREE |  | 28.80008
La-biochar | Typha_Latifolia | treated | 500 | 10 | 60 | 42.31 | 3.58 | 40.02 | [8 empty] | 8.11 | 3.73 |  | 1440 | 200 | 7 | 120 | 0.05 | 0.1 |  | 25 | 0 | FREE |  | 34.4982
La-biochar | Typha_Latifolia | treated | 500 | 10 | 60 | 42.31 | 3.58 | 40.02 | [8 empty] | 8.11 | 3.73 |  | 1440 | 500 | 7 | 120 | 0.05 | 0.1 |  | 25 | 0 | FREE |  | 35.51876
La-biochar | Typha_Latifolia | treated | 500 | 10 | 60 | 42.31 | 3.58 | 40.02 | [8 empty] | 8.11 | 3.73 |  | 1440 | 5 | 7 | 120 | 0.05 | 0.1 |  | 35 | 0 | FREE |  | 2.605723
La-biochar | Typha_Latifolia | treated | 500 | 10 | 60 | 42.31 | 3.58 | 40.02 | [8 empty] | 8.11 | 3.73 |  | 1440 | 7 | 7 | 120 | 0.05 | 0.1 |  | 35 | 0 | FREE |  | 5.048465
La-biochar | Typha_Latifolia | treated | 500 | 10 | 60 | 42.31 | 3.58 | 40.02 | [8 empty] | 8.11 | 3.73 |  | 1440 | 10 | 7 | 120 | 0.05 | 0.1 |  | 35 | 0 | FREE |  | 13.14647
La-biochar | Typha_Latifolia | treated | 500 | 10 | 60 | 42.31 | 3.58 | 40.02 | [8 empty] | 8.11 | 3.73 |  | 1440 | 20 | 7 | 120 | 0.05 | 0.1 |  | 35 | 0 | FREE |  | 22.06453
La-biochar | Typha_Latifolia | treated | 500 | 10 | 60 | 42.31 | 3.58 | 40.02 | [8 empty] | 8.11 | 3.73 |  | 1440 | 50 | 7 | 120 | 0.05 | 0.1 |  | 35 | 0 | FREE |  | 29.95752
La-biochar | Typha_Latifolia | treated | 500 | 10 | 60 | 42.31 | 3.58 | 40.02 | [8 empty] | 8.11 | 3.73 |  | 1440 | 200 | 7 | 120 | 0.05 | 0.1 |  | 35 | 0 | FREE |  | 35.28785
La-biochar | Typha_Latifolia | treated | 500 | 10 | 60 | 42.31 | 3.58 | 40.02 | [8 empty] | 8.11 | 3.73 |  | 1440 | 500 | 7 | 120 | 0.05 | 0.1 |  | 35 | 0 | FREE |  | 35.80038
La-biochar | Typha_Latifolia | treated | 500 | 10 | 60 | 42.31 | 3.58 | 40.02 | [8 empty] | 8.11 | 3.73 |  | 1440 | 5 | 7 | 120 | 0.05 | 0.1 |  | 45 | 0 | FREE |  | 2.229604
La-biochar | Typha_Latifolia | treated | 500 | 10 | 60 | 42.31 | 3.58 | 40.02 | [8 empty] | 8.11 | 3.73 |  | 1440 | 7 | 7 | 120 | 0.05 | 0.1 |  | 45 | 0 | FREE |  | 4.966026
La-biochar | Typha_Latifolia | treated | 500 | 10 | 60 | 42.31 | 3.58 | 40.02 | [8 empty] | 8.11 | 3.73 |  | 1440 | 10 | 7 | 120 | 0.05 | 0.1 |  | 45 | 0 | FREE |  | 13.14647
La-biochar | Typha_Latifolia | treated | 500 | 10 | 60 | 42.31 | 3.58 | 40.02 | [8 empty] | 8.11 | 3.73 |  | 1440 | 20 | 7 | 120 | 0.05 | 0.1 |  | 45 | 0 | FREE |  | 22.51687
La-biochar | Typha_Latifolia | treated | 500 | 10 | 60 | 42.31 | 3.58 | 40.02 | [8 empty] | 8.11 | 3.73 |  | 1440 | 50 | 7 | 120 | 0.05 | 0.1 |  | 45 | 0 | FREE |  | 30.63178
La-biochar | Typha_Latifolia | treated | 500 | 10 | 60 | 42.31 | 3.58 | 40.02 | [8 empty] | 8.11 | 3.73 |  | 1440 | 200 | 7 | 120 | 0.05 | 0.1 |  | 45 | 0 | FREE |  | 35.72718
La-biochar | Typha_Latifolia | treated | 500 | 10 | 60 | 42.31 | 3.58 | 40.02 | [8 empty] | 8.11 | 3.73 |  | 1440 | 500 | 7 | 120 | 0.05 | 0.1 |  | 45 | 0 | FREE |  | 36.19898
La-biochar | Typha_Latifolia | treated | 500 | 10 | 60 | 42.31 | 3.58 | 40.02 | [8 empty] | 8.11 | 3.73 |  | 1440 | 500 | 2 | 120 | 0.05 | 0.1 |  | 45 | 0 | FREE |  | 0.08982036
La-biochar | Typha_Latifolia | treated | 500 | 10 | 60 | 42.31 | 3.58 | 40.02 | [8 empty] | 8.11 | 3.73 |  | 1440 | 500 | 3 | 120 | 0.05 | 0.1 |  | 45 | 0 | FREE |  | 26.76647
La-biochar | Typha_Latifolia | treated | 500 | 10 | 60 | 42.31 | 3.58 | 40.02 | [8 empty] | 8.11 | 3.73 |  | 1440 | 500 | 4 | 120 | 0.05 | 0.1 |  | 45 | 0 | FREE |  | 24.88024
La-biochar | Typha_Latifolia | treated | 500 | 10 | 60 | 42.31 | 3.58 | 40.02 | [8 empty] | 8.11 | 3.73 |  | 1440 | 500 | 5 | 120 | 0.05 | 0.1 |  | 45 | 0 | FREE |  | 22.72455
La-biochar | Typha_Latifolia | treated | 500 | 10 | 60 | 42.31 | 3.58 | 40.02 | [8 empty] | 8.11 | 3.73 |  | 1440 | 500 | 6 | 120 | 0.05 | 0.1 |  | 45 | 0 | FREE |  | 20.56886
La-biochar | Typha_Latifolia | treated | 500 | 10 | 60 | 42.31 | 3.58 | 40.02 | [8 empty] | 8.11 | 3.73 |  | 1440 | 500 | 7 | 120 | 0.05 | 0.1 |  | 45 | 0 | FREE |  | 15.26946
La-biochar | Typha_Latifolia | treated | 500 | 10 | 60 | 42.31 | 3.58 | 40.02 | [8 empty] | 8.11 | 3.73 |  | 1440 | 500 | 8 | 120 | 0.05 | 0.1 |  | 45 | 0 | FREE |  | 14.1018
La-biochar | Typha_Latifolia | treated | 500 | 10 | 60 | 42.31 | 3.58 | 40.02 | [8 empty] | 8.11 | 3.73 |  | 1440 | 500 | 9 | 120 | 0.05 | 0.1 |  | 45 | 0 | FREE |  | 13.11377
La-biochar | Typha_Latifolia | treated | 500 | 10 | 60 | 42.31 | 3.58 | 40.02 | [8 empty] | 8.11 | 3.73 |  | 1440 | 500 | 10 | 120 | 0.05 | 0.1 |  | 45 | 0 | FREE |  | 11.76647
La-biochar | Typha_Latifolia | treated | 500 | 10 | 60 | 42.31 | 3.58 | 40.02 | [8 empty] | 8.11 | 3.73 |  | 1440 | 500 | 11 | 120 | 0.05 | 0.1 |  | 45 | 0 | FREE |  | 11.22754
La-biochar | Typha_Latifolia | treated | 500 | 10 | 60 | 42.31 | 3.58 | 40.02 | [8 empty] | 8.11 | 3.73 |  | 1440 | 500 | 12 | 120 | 0.05 | 0.1 |  | 45 | 0 | FREE |  | 9.700599
La-biochar | Typha_Latifolia | treated | 500 | 10 | 60 | 42.31 | 3.58 | 40.02 | [8 empty] | 8.11 | 3.73 |  | 1440 | 500 | 3 | 120 | 0.05 | 0.1 |  | 45 | 0 | FREE |  | 19.55947
La-biochar | Typha_Latifolia | treated | 500 | 10 | 60 | 42.31 | 3.58 | 40.02 | [8 empty] | 8.11 | 3.73 |  | 1440 | 500 | 3 | 120 | 0.05 | 0.1 |  | 45 | 1 | Cl- |  | 19.95595
La-biochar | Typha_Latifolia | treated | 500 | 10 | 60 | 42.31 | 3.58 | 40.02 | [8 empty] | 8.11 | 3.73 |  | 1440 | 500 | 3 | 120 | 0.05 | 0.1 |  | 45 | 2 | Cl- |  | 20.22026
La-biochar | Typha_Latifolia | treated | 500 | 10 | 60 | 42.31 | 3.58 | 40.02 | [8 empty] | 8.11 | 3.73 |  | 1440 | 500 | 3 | 120 | 0.05 | 0.1 |  | 45 | 5 | Cl- |  | 20.22026
La-biochar | Typha_Latifolia | treated | 500 | 10 | 60 | 42.31 | 3.58 | 40.02 | [8 empty] | 8.11 | 3.73 |  | 1440 | 500 | 3 | 120 | 0.05 | 0.1 |  | 45 | 0 | FREE |  | 19.55947
La-biochar | Typha_Latifolia | treated | 500 | 10 | 60 | 42.31 | 3.58 | 40.02 | [8 empty] | 8.11 | 3.73 |  | 1440 | 500 | 3 | 120 | 0.05 | 0.1 |  | 45 | 1 | SO4 2- |  | 19.8282
La-biochar | Typha_Latifolia | treated | 500 | 10 | 60 | 42.31 | 3.58 | 40.02 | [8 empty] | 8.11 | 3.73 |  | 1440 | 500 | 3 | 120 | 0.05 | 0.1 |  | 45 | 2 | SO4 2- |  | 20.01414
La-biochar | Typha_Latifolia | treated | 500 | 10 | 60 | 42.31 | 3.58 | 40.02 | [8 empty] | 8.11 | 3.73 |  | 1440 | 500 | 3 | 120 | 0.05 | 0.1 |  | 45 | 5 | SO4 2- |  | 20.06063
La-biochar | Typha_Latifolia | treated | 500 | 10 | 60 | 42.31 | 3.58 | 40.02 | [8 empty] | 8.11 | 3.73 |  | 1440 | 500 | 3 | 120 | 0.05 | 0.1 |  | 45 | 0 | FREE |  | 19.59578
La-biochar | Typha_Latifolia | treated | 500 | 10 | 60 | 42.31 | 3.58 | 40.02 | [8 empty] | 8.11 | 3.73 |  | 1440 | 500 | 3 | 120 | 0.05 | 0.1 |  | 45 | 1 | CO3 2- |  | 16.71374
La-biochar | Typha_Latifolia | treated | 500 | 10 | 60 | 42.31 | 3.58 | 40.02 | [8 empty] | 8.11 | 3.73 |  | 1440 | 500 | 3 | 120 | 0.05 | 0.1 |  | 45 | 2 | CO3 2- |  | 15.6446
La-biochar | Typha_Latifolia | treated | 500 | 10 | 60 | 42.31 | 3.58 | 40.02 | [8 empty] | 8.11 | 3.73 |  | 1440 | 500 | 3 | 120 | 0.05 | 0.1 |  | 45 | 5 | CO3 2- |  | 14.71491
La-biochar | Typha_Latifolia | treated | 500 | 10 | 60 | 42.31 | 3.58 | 40.02 | [8 empty] | 8.11 | 3.73 |  | 1440 | 500 | 3 | 120 | 0.05 | 0.1 |  | 45 | 0 | FREE |  | 19.5493
La-biochar | Typha_Latifolia | treated | 500 | 10 | 60 | 42.31 | 3.58 | 40.02 | [8 empty] | 8.11 | 3.73 |  | 1440 | 500 | 3 | 120 | 0.05 | 0.1 |  | 45 | 1 | HCO3- |  | 17.87586
La-biochar | Typha_Latifolia | treated | 500 | 10 | 60 | 42.31 | 3.58 | 40.02 | [8 empty] | 8.11 | 3.73 |  | 1440 | 500 | 3 | 120 | 0.05 | 0.1 |  | 45 | 2 | HCO3- |  | 16.99265
La-biochar | Typha_Latifolia | treated | 500 | 10 | 60 | 42.31 | 3.58 | 40.02 | [8 empty] | 8.11 | 3.73 |  | 1440 | 500 | 3 | 120 | 0.05 | 0.1 |  | 45 | 5 | HCO3- |  | 16.29538
La-biochar | Typha_Latifolia | treated | 500 | 10 | 60 | 42.31 | 3.58 | 40.02 | [8 empty] | 8.11 | 3.73 |  | 1440 | 500 | 3 | 120 | 0.05 | 0.1 |  | 45 | 0 | FREE |  | 19.59578
La-biochar | Typha_Latifolia | treated | 500 | 10 | 60 | 42.31 | 3.58 | 40.02 | [8 empty] | 8.11 | 3.73 |  | 1440 | 500 | 3 | 120 | 0.05 | 0.1 |  | 45 | 1 | NO3- |  | 18.80555
La-biochar | Typha_Latifolia | treated | 500 | 10 | 60 | 42.31 | 3.58 | 40.02 | [8 empty] | 8.11 | 3.73 |  | 1440 | 500 | 3 | 120 | 0.05 | 0.1 |  | 45 | 2 | NO3- |  | 18.89851
La-biochar | Typha_Latifolia | treated | 500 | 10 | 60 | 42.31 | 3.58 | 40.02 | [8 empty] | 8.11 | 3.73 |  | 1440 | 500 | 3 | 120 | 0.05 | 0.1 |  | 45 | 5 | NO3- |  | 18.89851
SB | sugarcane_begass | treated | 550 | 10 | 60 | 66.28 | 2.15 |  | 0.9 | [7 empty] | 24.59 | 0.038 | 1.78 | 1440 | 50 | 7 | 120 | 0.02 | 0.05 |  | 23 |  |  |  | 0.4191621 |  |  | https://doi.org/10.1016/j.biortech.2016.02.125 | Li et_al_2016 | Bioresource Technology
MSB | sugarcane_begass | treated | 550 | 10 | 60 | 64.33 | 1.77 |  | 1.07 | [7 empty] | 92.54 | 0.101 | 2.07 | 1440 | 50 | 7 | 120 | 0.02 | 0.05 |  | 23 |  |  |  | 2.455091
2MMSB | sugarcane_begass | treated | 550 | 10 | 60 | 61.52 | 1.54 |  | 1.87 | [7 empty] | 118.03 | 0.096 | 1.96 | 1440 | 50 | 7 | 120 | 0.02 | 0.05 |  | 23 |  |  |  | 10.20958
5MMSB | sugarcane_begass | treated | 550 | 10 | 60 | 58.45 | 1.51 |  | 1.74 | [7 empty] | 73.95 | 0.13 | 2.72 | 1440 | 50 | 7 | 120 | 0.02 | 0.05 |  | 23 |  |  |  | 12.60479
8MMSB | sugarcane_begass | treated | 550 | 10 | 60 | 46.14 | 1.43 |  | 1.92 | [7 empty] | 61.39 | 0.157 | 3.51 | 1440 | 50 | 7 | 120 | 0.02 | 0.05 |  | 23 |  |  |  | 15.2994
15MMSB | sugarcane_begass | treated | 550 | 10 | 60 | 40.05 | 2.17 |  | 2.11 | [7 empty] | 35.66 | 0.282 | 3.74 | 1440 | 50 | 7 | 120 | 0.02 | 0.05 |  | 23 |  |  |  | 18.86227
20MMSB | sugarcane_begass | treated | 550 | 10 | 60 | 26.023 | 2.37 |  | 1.52 | [7 empty] | 27.22 | 0.343 | 4.32 | 1440 | 50 | 7 | 120 | 0.02 | 0.05 |  | 23 |  |  |  | 19.94012
20MMSB | sugarcane_begass | treated | 550 | 10 | 60 | 26.023 | 2.37 |  | 1.52 | [7 empty] | 27.22 | 0.343 | 4.32 | 1440 | 50 | 3 | 120 | 0.02 | 0.05 |  | 23 |  |  |  | 19.67695
20MMSB | sugarcane_begass | treated | 550 | 10 | 60 | 26.023 | 2.37 |  | 1.52 | [7 empty] | 27.22 | 0.343 | 4.32 | 1440 | 50 | 4 | 120 | 0.02 | 0.05 |  | 23 |  |  |  | 19.73568
20MMSB | sugarcane_begass | treated | 550 | 10 | 60 | 26.023 | 2.37 |  | 1.52 | [7 empty] | 27.22 | 0.343 | 4.32 | 1440 | 50 | 5 | 120 | 0.02 | 0.05 |  | 23 |  |  |  | 19.11894
20MMSB | sugarcane_begass | treated | 550 | 10 | 60 | 26.023 | 2.37 |  | 1.52 | [7 empty] | 27.22 | 0.343 | 4.32 | 1440 | 50 | 6 | 120 | 0.02 | 0.05 |  | 23 |  |  |  | 17.53304
20MMSB | sugarcane_begass | treated | 550 | 10 | 60 | 26.023 | 2.37 |  | 1.52 | [7 empty] | 27.22 | 0.343 | 4.32 | 1440 | 50 | 7 | 120 | 0.02 | 0.05 |  | 23 |  |  |  | 15.68282
20MMSB | sugarcane_begass | treated | 550 | 10 | 60 | 26.023 | 2.37 |  | 1.52 | [7 empty] | 27.22 | 0.343 | 4.32 | 1440 | 50 | 8 | 120 | 0.02 | 0.05 |  | 23 |  |  |  | 14.18502
20MMSB | sugarcane_begass | treated | 550 | 10 | 60 | 26.023 | 2.37 |  | 1.52 | [7 empty] | 27.22 | 0.343 | 4.32 | 1440 | 50 | 9 | 120 | 0.02 | 0.05 |  | 23 |  |  |  | 10.51395
20MMSB | sugarcane_begass | treated | 550 | 10 | 60 | 26.023 | 2.37 |  | 1.52 | [7 empty] | 27.22 | 0.343 | 4.32 | 1440 | 50 | 10 | 120 | 0.02 | 0.05 |  | 23 |  |  |  | 5.932452
20MMSB | sugarcane_begass | treated | 550 | 10 | 60 | 26.023 | 2.37 |  | 1.52 | [7 empty] | 27.22 | 0.343 | 4.32 | 1440 | 50 | 11 | 120 | 0.02 | 0.05 |  | 23 |  |  |  | 4.464023
20MMSB | sugarcane_begass | treated | 550 | 10 | 60 | 26.023 | 2.37 |  | 1.52 | [7 empty] | 27.22 | 0.343 | 4.32 | 1440 | 0.4429679 | 4 | 120 | 0.02 | 0.05 |  | 23 |  |  |  | 1.48368
20MMSB | sugarcane_begass | treated | 550 | 10 | 60 | 26.023 | 2.37 |  | 1.52 | [7 empty] | 27.22 | 0.343 | 4.32 | 1440 | 0.8859358 | 4 | 120 | 0.02 | 0.05 |  | 23 |  |  |  | 8.531157
20MMSB | sugarcane_begass | treated | 550 | 10 | 60 | 26.023 | 2.37 |  | 1.52 | [7 empty] | 27.22 | 0.343 | 4.32 | 1440 | 1.993355 | 4 | 120 | 0.02 | 0.05 |  | 23 |  |  |  | 16.87685
20MMSB | sugarcane_begass | treated | 550 | 10 | 60 | 26.023 | 2.37 |  | 1.52 | [7 empty] | 27.22 | 0.343 | 4.32 | 1440 | 4.872647 | 4 | 120 | 0.02 | 0.05 |  | 23 |  |  |  | 32.08457
20MMSB | sugarcane_begass | treated | 550 | 10 | 60 | 26.023 | 2.37 |  | 1.52 | [7 empty] | 27.22 | 0.343 | 4.32 | 1440 | 9.52381 | 4 | 120 | 0.02 | 0.05 |  | 23 |  |  |  | 50.81602
20MMSB | sugarcane_begass | treated | 550 | 10 | 60 | 26.023 | 2.37 |  | 1.52 | [7 empty] | 27.22 | 0.343 | 4.32 | 1440 | 12.84607 | 4 | 120 | 0.02 | 0.05 |  | 23 |  |  |  | 68.0638
20MMSB | sugarcane_begass | treated | 550 | 10 | 60 | 26.023 | 2.37 |  | 1.52 | [7 empty] | 27.22 | 0.343 | 4.32 | 1440 | 29.67885 | 4 | 120 | 0.02 | 0.05 |  | 23 |  |  |  | 102.3739
20MMSB | sugarcane_begass | treated | 550 | 10 | 60 | 26.023 | 2.37 |  | 1.52 | [7 empty] | 27.22 | 0.343 | 4.32 | 1440 | 75.52602 | 4 | 120 | 0.02 | 0.05 |  | 23 |  |  |  | 112.9451
20MMSB | sugarcane_begass | treated | 550 | 10 | 60 | 26.023 | 2.37 |  | 1.52 | [7 empty] | 27.22 | 0.343 | 4.32 | 1440 | 193.577 | 4 | 120 | 0.02 | 0.05 |  | 23 |  |  |  | 119.0653
SBT-BC | SBT | treated | 600 | 10 | 60 | [11 empty] | 70 |  |  | 1440 | 20 |  | 60 | 0.05 | 0.1 |  | 22 | 0 | FREE |  | 6.713342 |  |  | https://doi.org/10.1016/j.cej.2012.08.052 | Zhang et_al_2012 | Chemical Engineering Journal
CW-BC | CW | treated | 600 | 10 | 60 | [11 empty] | 50.1 |  |  | 1440 | 20 |  | 60 | 0.05 | 0.1 |  | 22 | 0 | FREE |  | 4.225892
SB-BC | SB | treated | 600 | 10 | 60 | [11 empty] | 122.5 |  |  | 1440 | 20 |  | 60 | 0.05 | 0.1 |  | 22 | 0 | FREE |  | 3.745046
PS-BC | PS | treated | 600 | 10 | 60 | [11 empty] | 18.9 |  |  | 1440 | 20 |  | 60 | 0.05 | 0.1 |  | 22 | 0 | FREE |  | 1.988111
PW-BC | PW | treated | 600 | 10 | 60 | [11 empty] | 2.8 |  |  | 1440 | 20 |  | 60 | 0.05 | 0.1 |  | 22 | 0 | FREE |  | 0.08322325
SBT-BC | SBT | treated | 600 | 10 | 60 | [11 empty] | 70 |  |  | 1440 | 0 |  | 60 | 0.05 | 0.1 |  | 22 | 0 | FREE |  | 1.724138
SBT-BC | SBT | treated | 600 | 10 | 60 | [11 empty] | 70 |  |  | 1440 | 7.3903 |  | 60 | 0.05 | 0.1 |  | 22 | 0 | FREE |  | 24.13793
SBT-BC | SBT | treated | 600 | 10 | 60 | [11 empty] | 70 |  |  | 1440 | 36.9515 |  | 60 | 0.05 | 0.1 |  | 22 | 0 | FREE |  | 34.48276
SBT-BC | SBT | treated | 600 | 10 | 60 | [11 empty] | 70 |  |  | 1440 | 48.03695 |  | 60 | 0.05 | 0.1 |  | 22 | 0 | FREE |  | 77.58621
SBT-BC | SBT | treated | 600 | 10 | 60 | [11 empty] | 70 |  |  | 1440 | 73.903 |  | 60 | 0.05 | 0.1 |  | 22 | 0 | FREE |  | 117.2414
SBT-BC | SBT | treated | 600 | 10 | 60 | [11 empty] | 70 |  |  | 1440 | 96.0739 |  | 60 | 0.05 | 0.1 |  | 22 | 0 | FREE |  | 156.8966
SBT-BC | SBT | treated | 600 | 10 | 60 | [11 empty] | 70 |  |  | 1440 | 157.0439 |  | 60 | 0.05 | 0.1 |  | 22 | 0 | FREE |  | 215.5172
SBT-BC | SBT | treated | 600 | 10 | 60 | [11 empty] | 70 |  |  | 1440 | 164.4342 |  | 60 | 0.05 | 0.1 |  | 22 | 0 | FREE |  | 360.3448
SBT-BC | SBT | treated | 600 | 10 | 60 | [11 empty] | 70 |  |  | 1440 | 327.0208 |  | 60 | 0.05 | 0.1 |  | 22 | 0 | FREE |  | 415.5172
SBT-BC | SBT | treated | 600 | 10 | 60 | [11 empty] | 70 |  |  | 1440 | 498.8453 |  | 60 | 0.05 | 0.1 |  | 22 | 0 | FREE |  | 460.3448
SBT-BC | SBT | treated | 600 | 10 | 60 | [11 empty] | 70 |  |  | 1440 | 707.6212 |  | 60 | 0.05 | 0.1 |  | 22 | 0 | FREE |  | 450
MB2 | sewage_sludge | untreated | 550 |  | 120 | [11 empty] | 226.015 | 1.096 | 0.889 | 1440 | 1.057066 | 7 | 120 | 0.05 | 0.1 |  | 22 | 0 | FREE |  | 0.6273024 |  |  | https://doi.org/10.1016/j.biortech.2017.09.136 | yang et_al_2018 | Bioresource Technology
MB2 | sewage_sludge | untreated | 550 |  | 120 | [11 empty] | 226.015 | 1.096 | 0.889 | 1440 | 6.342479 | 7 | 120 | 0.05 | 0.1 |  | 22 | 0 | FREE |  | 2.005979
MB2 | sewage_sludge | untreated | 550 |  | 120 | [11 empty] | 226.015 | 1.096 | 0.889 | 1440 | 16.9133 | 7 | 120 | 0.05 | 0.1 |  | 22 | 0 | FREE |  | 4.349729
MB2 | sewage_sludge | untreated | 550 |  | 120 | [11 empty] | 226.015 | 1.096 | 0.889 | 1440 | 39.37631 | 7 | 120 | 0.05 | 0.1 |  | 22 | 0 | FREE |  | 6.279867
MB2 | sewage_sludge | untreated | 550 |  | 120 | [11 empty] | 226.015 | 1.096 | 0.889 | 1440 | 61.83939 | 7 | 120 | 0.05 | 0.1 |  | 22 | 0 | FREE |  | 8.761493
MB2 | sewage_sludge | untreated | 550 |  | 120 | [11 empty] | 226.015 | 1.096 | 0.889 | 1440 | 73.73149 | 7 | 120 | 0.05 | 0.1 |  | 22 | 0 | FREE |  | 10.82951
MB2 | sewage_sludge | untreated | 550 |  | 120 | [11 empty] | 226.015 | 1.096 | 0.889 | 1440 | 84.30231 | 7 | 120 | 0.05 | 0.1 |  | 22 | 0 | FREE |  | 13.44899
MB2 | sewage_sludge | untreated | 550 |  | 120 | [11 empty] | 226.015 | 1.096 | 0.889 | 1440 | 119.9788 | 7 | 120 | 0.05 | 0.1 |  | 22 | 0 | FREE |  | 18.9637
MB2 | sewage_sludge | untreated | 550 |  | 120 | [11 empty] | 226.015 | 1.096 | 0.889 | 1440 | 130.5497 | 7 | 120 | 0.05 | 0.1 |  | 22 | 0 | FREE |  | 20.20451
MB2 | sewage_sludge | untreated | 550 |  | 120 | [11 empty] | 226.015 | 1.096 | 0.889 | 1440 | 153.0127 | 7 | 120 | 0.05 | 0.1 |  | 22 | 0 | FREE |  | 28.06296
MB2 | sewage_sludge | untreated | 550 |  | 120 | [11 empty] | 226.015 | 1.096 | 0.889 | 1440 | 356.501 | 7 | 120 | 0.05 | 0.1 |  | 22 | 0 | FREE |  | 30.68245
MB2 | sewage_sludge | untreated | 550 |  | 120 | [11 empty] | 226.015 | 1.096 | 0.889 | 1440 | 410.6765 | 7 | 120 | 0.05 | 0.1 |  | 22 | 0 | FREE |  | 34.26701
MB2 | sewage_sludge | untreated | 550 |  | 120 | [11 empty] | 226.015 | 1.096 | 0.889 | 1440 | 474.1015 | 7 | 120 | 0.05 | 0.1 |  | 22 | 0 | FREE |  | 34.54274
MB2 | sewage_sludge | untreated | 550 |  | 120 | [11 empty] | 226.015 | 1.096 | 0.889 | 1440 | 833.5095 | 7 | 120 | 0.05 | 0.1 |  | 22 | 0 | FREE |  | 35.09421
MB1 | sewage_sludge | untreated | 550 |  | 120 | [11 empty] | 156.788 | 1.018 | 0.888 | 1440 | 28.80556 | 7 | 120 | 0.05 | 0.1 |  | 22 | 0 | FREE |  | 3.522514
MB1 | sewage_sludge | untreated | 550 |  | 120 | [11 empty] | 156.788 | 1.018 | 0.888 | 1440 | 47.30442 | 7 | 120 | 0.05 | 0.1 |  | 22 | 0 | FREE |  | 4.625464
MB1 | sewage_sludge | untreated | 550 |  | 120 | [11 empty] | 156.788 | 1.018 | 0.888 | 1440 | 84.30231 | 7 | 120 | 0.05 | 0.1 |  | 22 | 0 | FREE |  | 8.210023
MB1 | sewage_sludge | untreated | 550 |  | 120 | [11 empty] | 156.788 | 1.018 | 0.888 | 1440 | 71.08878 | 7 | 120 | 0.05 | 0.1 |  | 22 | 0 | FREE |  | 7.934287
MB1 | sewage_sludge | untreated | 550 |  | 120 | [11 empty] | 156.788 | 1.018 | 0.888 | 1440 | 114.6935 | 7 | 120 | 0.05 | 0.1 |  | 22 | 0 | FREE |  | 15.79274
MB1 | sewage_sludge | untreated | 550 |  | 120 | [11 empty] | 156.788 | 1.018 | 0.888 | 1440 | 154.3341 | 7 | 120 | 0.05 | 0.1 |  | 22 | 0 | FREE |  | 22.27252
MB1 | sewage_sludge | untreated | 550 |  | 120 | [11 empty] | 156.788 | 1.018 | 0.888 | 1440 | 360.4651 | 7 | 120 | 0.05 | 0.1 |  | 22 | 0 | FREE |  | 20.34237
MB1 | sewage_sludge | untreated | 550 |  | 120 | [11 empty] | 156.788 | 1.018 | 0.888 | 1440 | 409.3552 | 7 | 120 | 0.05 | 0.1 |  | 22 | 0 | FREE |  | 44.46921
MB1 | sewage_sludge | untreated | 550 |  | 120 | [11 empty] | 156.788 | 1.018 | 0.888 | 1440 | 478.0656 | 7 | 120 | 0.05 | 0.1 |  | 22 | 0 | FREE |  | 62.94347
MB1 | sewage_sludge | untreated | 550 |  | 120 | [11 empty] | 156.788 | 1.018 | 0.888 | 1440 | 832.1882 | 7 | 120 | 0.05 | 0.1 |  | 22 | 0 | FREE |  | 62.94347
MB3 | sewage_sludge | untreated | 550 |  | 120 | [11 empty] | 254.4 | 0.889 | 0.887 | 1440 | 0 | 7 | 120 | 0.05 | 0.1 |  | 22 | 0 | FREE |  | 2.833176
MB3 | sewage_sludge | untreated | 550 |  | 120 | [11 empty] | 254.4 | 0.889 | 0.887 | 1440 | 2.3785 | 7 | 120 | 0.05 | 0.1 |  | 22 | 0 | FREE |  | 6.279867
MB3 | sewage_sludge | untreated | 550 |  | 120 | [11 empty] | 254.4 | 0.889 | 0.887 | 1440 | 5.021126 | 7 | 120 | 0.05 | 0.1 |  | 22 | 0 | FREE |  | 8.485758
MB3 | sewage_sludge | untreated | 550 |  | 120 | [11 empty] | 254.4 | 0.889 | 0.887 | 1440 | 10.30654 | 7 | 120 | 0.05 | 0.1 |  | 22 | 0 | FREE |  | 9.726558
MB3 | sewage_sludge | untreated | 550 |  | 120 | [11 empty] | 254.4 | 0.889 | 0.887 | 1440 | 16.9133 | 7 | 120 | 0.05 | 0.1 |  | 22 | 0 | FREE |  | 12.34605
MB3 | sewage_sludge | untreated | 550 |  | 120 | [11 empty] | 254.4 | 0.889 | 0.887 | 1440 | 24.84142 | 7 | 120 | 0.05 | 0.1 |  | 22 | 0 | FREE |  | 14.00046
MB3 | sewage_sludge | untreated | 550 |  | 120 | [11 empty] | 254.4 | 0.889 | 0.887 | 1440 | 40.69766 | 7 | 120 | 0.05 | 0.1 |  | 22 | 0 | FREE |  | 18.68795
MB3 | sewage_sludge | untreated | 550 |  | 120 | [11 empty] | 254.4 | 0.889 | 0.887 | 1440 | 57.87525 | 7 | 120 | 0.05 | 0.1 |  | 22 | 0 | FREE |  | 20.20451
MB3 | sewage_sludge | untreated | 550 |  | 120 | [11 empty] | 254.4 | 0.889 | 0.887 | 1440 | 76.37419 | 7 | 120 | 0.05 | 0.1 |  | 22 | 0 | FREE |  | 21.99679
MB3 | sewage_sludge | untreated | 550 |  | 120 | [11 empty] | 254.4 | 0.889 | 0.887 | 1440 | 81.65969 | 7 | 120 | 0.05 | 0.1 |  | 22 | 0 | FREE |  | 26.27068
MB3 | sewage_sludge | untreated | 550 |  | 120 | [11 empty] | 254.4 | 0.889 | 0.887 | 1440 | 119.9788 | 7 | 120 | 0.05 | 0.1 |  | 22 | 0 | FREE |  | 28.06296
MB3 | sewage_sludge | untreated | 550 |  | 120 | [11 empty] | 254.4 | 0.889 | 0.887 | 1440 | 129.2283 | 7 | 120 | 0.05 | 0.1 |  | 22 | 0 | FREE |  | 35.92142
MB3 | sewage_sludge | untreated | 550 |  | 120 | [11 empty] | 254.4 | 0.889 | 0.887 | 1440 | 155.6554 | 7 | 120 | 0.05 | 0.1 |  | 22 | 0 | FREE |  | 41.02252
MB3 | sewage_sludge | untreated | 550 |  | 120 | [11 empty] | 254.4 | 0.889 | 0.887 | 1440 | 192.6533 | 7 | 120 | 0.05 | 0.1 |  | 22 | 0 | FREE |  | 54.94715
MB3 | sewage_sludge | untreated | 550 |  | 120 | [11 empty] | 254.4 | 0.889 | 0.887 | 1440 | 254.7569 | 7 | 120 | 0.05 | 0.1 |  | 22 | 0 | FREE |  | 72.5942
MB3 | sewage_sludge | untreated | 550 |  | 120 | [11 empty] | 254.4 | 0.889 | 0.887 | 1440 | 359.1438 | 7 | 120 | 0.05 | 0.1 |  | 22 | 0 | FREE |  | 76.0409
MB3 | sewage_sludge | untreated | 550 |  | 120 | [11 empty] | 254.4 | 0.889 | 0.887 | 1440 | 411.998 | 7 | 120 | 0.05 | 0.1 |  | 22 | 0 | FREE |  | 80.86627
MB3 | sewage_sludge | untreated | 550 |  | 120 | [11 empty] | 254.4 | 0.889 | 0.887 | 1440 | 474.1015 | 7 | 120 | 0.05 | 0.1 |  | 22 | 0 | FREE |  | 81.41774
MB3 | sewage_sludge | untreated | 550 |  | 120 | [11 empty] | 254.4 | 0.889 | 0.887 | 1440 | 832.1882 | 7 | 120 | 0.05 | 0.1 |  | 22 | 0 | FREE |  | 83.21002
MB1 | sewage_sludge | untreated | 550 |  | 120 | [11 empty] | 156.788 | 1.018 | 0.888 | 0 | 20 | 7 | 120 | 0.05 | 0.1 |  | 22 | 0 | FREE |  | 0.2168675
MB1 | sewage_sludge | untreated | 550 |  | 120 | [11 empty] | 156.788 | 1.018 | 0.888 | 0 | 20 | 7 | 120 | 0.05 | 0.1 |  | 22 | 0 | FREE |  | 0.8674699
MB1 | sewage_sludge | untreated | 550 |  | 120 | [11 empty] | 156.788 | 1.018 | 0.888 | 16.84211 | 20 | 7 | 120 | 0.05 | 0.1 |  | 22 | 0 | FREE |  | 1.26506
MB1 | sewage_sludge | untreated | 550 |  | 120 | [11 empty] | 156.788 | 1.018 | 0.888 | 42.10526 | 20 | 7 | 120 | 0.05 | 0.1 |  | 22 | 0 | FREE |  | 1.879518
MB1 | sewage_sludge | untreated | 550 |  | 120 | [11 empty] | 156.788 | 1.018 | 0.888 | 58.94737 | 20 | 7 | 120 | 0.05 | 0.1 |  | 22 | 0 | FREE |  | 2.891566
MB1 | sewage_sludge | untreated | 550 |  | 120 | [11 empty] | 156.788 | 1.018 | 0.888 | 143.1579 | 20 | 7 | 120 | 0.05 | 0.1 |  | 22 | 0 | FREE |  | 2.927711
MB1 | sewage_sludge | untreated | 550 |  | 120 | [11 empty] | 156.788 | 1.018 | 0.888 | 218.9474 | 20 | 7 | 120 | 0.05 | 0.1 |  | 22 | 0 | FREE |  | 2.891566
MB1 | sewage_sludge | untreated | 550 |  | 120 | [11 empty] | 156.788 | 1.018 | 0.888 | 294.7368 | 20 | 7 | 120 | 0.05 | 0.1 |  | 22 | 0 | FREE |  | 2.927711
MB1 | sewage_sludge | untreated | 550 |  | 120 | [11 empty] | 156.788 | 1.018 | 0.888 | 463.1579 | 20 | 7 | 120 | 0.05 | 0.1 |  | 22 | 0 | FREE |  | 2.963855
MB1 | sewage_sludge | untreated | 550 |  | 120 | [11 empty] | 156.788 | 1.018 | 0.888 | 3600.522 | 20 | 7 | 120 | 0.05 | 0.1 |  | 22 | 0 | FREE |  | 2.93831
MB2 | sewage_sludge | untreated | 550 |  | 120 | [11 empty] | 226.015 | 1.096 | 0.889 | 0 | 20 | 7 | 120 | 0.05 | 0.1 |  | 22 | 0 | FREE |  | 0.2891566
MB2 | sewage_sludge | untreated | 550 |  | 120 | [11 empty] | 226.015 | 1.096 | 0.889 | 16.84211 | 20 | 7 | 120 | 0.05 | 0.1 |  | 22 | 0 | FREE |  | 0.9036145
MB2 | sewage_sludge | untreated | 550 |  | 120 | [11 empty] | 226.015 | 1.096 | 0.889 | 25.26316 | 20 | 7 | 120 | 0.05 | 0.1 |  | 22 | 0 | FREE |  | 1.518072
MB2 | sewage_sludge | untreated | 550 |  | 120 | [11 empty] | 226.015 | 1.096 | 0.889 | 42.10526 | 20 | 7 | 120 | 0.05 | 0.1 |  | 22 | 0 | FREE |  | 2.746988
MB2 | sewage_sludge | untreated | 550 |  | 120 | [11 empty] | 226.015 | 1.096 | 0.889 | 42.10526 | 20 | 7 | 120 | 0.05 | 0.1 |  | 22 | 0 | FREE |  | 3.253012
MB2 | sewage_sludge | untreated | 550 |  | 120 | [11 empty] | 226.015 | 1.096 | 0.889 | 109.4737 | 20 | 7 | 120 | 0.05 | 0.1 |  | 22 | 0 | FREE |  | 3.325301
MB2 | sewage_sludge | untreated | 550 |  | 120 | [11 empty] | 226.015 | 1.096 | 0.889 | 176.8421 | 20 | 7 | 120 | 0.05 | 0.1 |  | 22 | 0 | FREE |  | 3.325301
MB2 | sewage_sludge | untreated | 550 |  | 120 | [11 empty] | 226.015 | 1.096 | 0.889 | 235.7895 | 20 | 7 | 120 | 0.05 | 0.1 |  | 22 | 0 | FREE |  | 3.325301
MB2 | sewage_sludge | untreated | 550 |  | 120 | [11 empty] | 226.015 | 1.096 | 0.889 | 286.3158 | 20 | 7 | 120 | 0.05 | 0.1 |  | 22 | 0 | FREE |  | 3.361446
MB2 | sewage_sludge | untreated | 550 |  | 120 | [11 empty] | 226.015 | 1.096 | 0.889 | 471.5789 | 20 | 7 | 120 | 0.05 | 0.1 |  | 22 | 0 | FREE |  | 3.39759
MB2 | sewage_sludge | untreated | 550 |  | 120 | [11 empty] | 226.015 | 1.096 | 0.889 | 3612.632 | 20 | 7 | 120 | 0.05 | 0.1 |  | 22 | 0 | FREE |  | 3.361446
MB3 | sewage_sludge | untreated | 550 |  | 120 | [11 empty] | 254.4 | 0.889 | 0.887 | 0 | 20 | 7 | 120 | 0.05 | 0.1 |  | 22 | 0 | FREE |  | 0.2168675
MB3 | sewage_sludge | untreated | 550 |  | 120 | [11 empty] | 254.4 | 0.889 | 0.887 | 8.421053 | 20 | 7 | 120 | 0.05 | 0.1 |  | 22 | 0 | FREE |  | 3.759036
MB3 | sewage_sludge | untreated | 550 |  | 120 | [11 empty] | 254.4 | 0.889 | 0.887 | 16.84211 | 20 | 7 | 120 | 0.05 | 0.1 |  | 22 | 0 | FREE |  | 5.674699
MB3 | sewage_sludge | untreated | 550 |  | 120 | [11 empty] | 254.4 | 0.889 | 0.887 | 33.68421 | 20 | 7 | 120 | 0.05 | 0.1 |  | 22 | 0 | FREE |  | 7.518072
MB3 | sewage_sludge | untreated | 550 |  | 120 | [11 empty] | 254.4 | 0.889 | 0.887 | 58.94737 | 20 | 7 | 120 | 0.05 | 0.1 |  | 22 | 0 | FREE |  | 8.096386
MB3 | sewage_sludge | untreated | 550 |  | 120 | [11 empty] | 254.4 | 0.889 | 0.887 | 84.21053 | 20 | 7 | 120 | 0.05 | 0.1 |  | 22 | 0 | FREE |  | 8.493976
MB3 | sewage_sludge | untreated | 550 |  | 120 | [11 empty] | 254.4 | 0.889 | 0.887 | 126.3158 | 20 | 7 | 120 | 0.05 | 0.1 |  | 22 | 0 | FREE |  | 8.783133
MB3 | sewage_sludge | untreated | 550 |  | 120 | [11 empty] | 254.4 | 0.889 | 0.887 | 176.8421 | 20 | 7 | 120 | 0.05 | 0.1 |  | 22 | 0 | FREE |  | 9.108434
MB3 | sewage_sludge | untreated | 550 |  | 120 | [11 empty] | 254.4 | 0.889 | 0.887 | 244.2105 | 20 | 7 | 120 | 0.05 | 0.1 |  | 22 | 0 | FREE |  | 9.144578
MB3 | sewage_sludge | untreated | 550 |  | 120 | [11 empty] | 254.4 | 0.889 | 0.887 | 303.1579 | 20 | 7 | 120 | 0.05 | 0.1 |  | 22 | 0 | FREE |  | 9.325301
MB3 | sewage_sludge | untreated | 550 |  | 120 | [11 empty] | 254.4 | 0.889 | 0.887 | 471.5789 | 20 | 7 | 120 | 0.05 | 0.1 |  | 22 | 0 | FREE |  | 9.650602
MB3 | sewage_sludge | untreated | 550 |  | 120 | [11 empty] | 254.4 | 0.889 | 0.887 | 3612.632 | 20 | 7 | 120 | 0.05 | 0.1 |  | 22 | 0 | FREE |  | 10.08434
MB1 | sewage_sludge | untreated | 550 |  | 120 | [11 empty] | 156.788 | 1.018 | 0.888 | 1440 | 20 | 2 | 120 | 0.05 | 0.1 |  | 22 | 0 | FREE |  | 5.45122
MB2 | sewage_sludge | untreated | 550 |  | 120 | [11 empty] | 226.015 | 1.096 | 0.889 | 1440 | 20 | 2 | 120 | 0.05 | 0.1 |  | 22 | 0 | FREE |  | 8.280488
MB3 | sewage_sludge | untreated | 550 |  | 120 | [11 empty] | 254.4 | 0.889 | 0.887 | 1440 | 20 | 2 | 120 | 0.05 | 0.1 |  | 22 | 0 | FREE |  | 8.195122
MB1 | sewage_sludge | untreated | 550 |  | 120 | [11 empty] | 156.788 | 1.018 | 0.888 | 1440 | 20 | 5 | 120 | 0.05 | 0.1 |  | 22 | 0 | FREE |  | 3.939024
MB2 | sewage_sludge | untreated | 550 |  | 120 | [11 empty] | 226.015 | 1.096 | 0.889 | 1440 | 20 | 5 | 120 | 0.05 | 0.1 |  | 22 | 0 | FREE |  | 3.52439
MB3 | sewage_sludge | untreated | 550 |  | 120 | [11 empty] | 254.4 | 0.889 | 0.887 | 1440 | 20 | 5 | 120 | 0.05 | 0.1 |  | 22 | 0 | FREE |  | 8.097561
MB1 | sewage_sludge | untreated | 550 |  | 120 | [11 empty] | 156.788 | 1.018 | 0.888 | 1440 | 20 | 7 | 120 | 0.05 | 0.1 |  | 22 | 0 | FREE |  | 2.658537
MB2 | sewage_sludge | untreated | 550 |  | 120 | [11 empty] | 226.015 | 1.096 | 0.889 | 1440 | 20 | 7 | 120 | 0.05 | 0.1 |  | 22 | 0 | FREE |  | 2.707317
MB3 | sewage_sludge | untreated | 550 |  | 120 | [11 empty] | 254.4 | 0.889 | 0.887 | 1440 | 20 | 7 | 120 | 0.05 | 0.1 |  | 22 | 0 | FREE |  | 6.841463
MB1 | sewage_sludge | untreated | 550 |  | 120 | [11 empty] | 156.788 | 1.018 | 0.888 | 1440 | 20 | 9 | 120 | 0.05 | 0.1 |  | 22 | 0 | FREE |  | 2.829268
MB2 | sewage_sludge | untreated | 550 |  | 120 | [11 empty] | 226.015 | 1.096 | 0.889 | 1440 | 20 | 9 | 120 | 0.05 | 0.1 |  | 22 | 0 | FREE |  | 2.585366
MB3 | sewage_sludge | untreated | 550 |  | 120 | [11 empty] | 254.4 | 0.889 | 0.887 | 1440 | 20 | 9 | 120 | 0.05 | 0.1 |  | 22 | 0 | FREE |  | 5.707317
MB3 | sewage_sludge | untreated | 550 |  | 120 | [11 empty] | 254.4 | 0.889 | 0.887 | 1440 | 20 | 9 | 120 | 0.05 | 0.1 |  | 22 | 10 | FREE |  | 6.935294
MB3 | sewage_sludge | untreated | 550 |  | 120 | [11 empty] | 254.4 | 0.889 | 0.887 | 1440 | 20 | 9 | 120 | 0.05 | 0.1 |  | 22 | 10 | NO3- |  | 6.670588
MB3 | sewage_sludge | untreated | 550 |  | 120 | [11 empty] | 254.4 | 0.889 | 0.887 | 1440 | 20 | 9 | 120 | 0.05 | 0.1 |  | 22 | 10 | SO4 2- |  | 6.864706
MB3 | sewage_sludge | untreated | 550 |  | 120 | [11 empty] | 254.4 | 0.889 | 0.887 | 1440 | 20 | 9 | 120 | 0.05 | 0.1 |  | 22 | 10 | CO3 2- |  | 1.817647
La-TC | platanus balls | treated | 600 | 10 | 120 | [11 empty] | 77.0148 |  |  | 1440 | 0 | 7 |  | 0.05 | 0.4 |  | 25 | 0 | FREE |  | 69.88869 |  |  | https://doi.org/10.1016/j.psep.2020.05.017 | Jia et_al_2020 | Process Safety and Environmental Protection
La-TC | platanus balls | treated | 600 | 10 | 120 | [11 empty] | 77.0148 |  |  | 1440 | 0.2474202 | 7 |  | 0.05 | 0.4 |  | 25 | 0 | FREE |  | 74.34138
La-TC | platanus balls | treated | 600 | 10 | 120 | [11 empty] | 77.0148 |  |  | 1440 | 3.051544 | 7 |  | 0.05 | 0.4 |  | 25 | 0 | FREE |  | 92.37477
La-TC | platanus balls | treated | 600 | 10 | 120 | [11 empty] | 77.0148 |  |  | 1440 | 9.154637 | 7 |  | 0.05 | 0.4 |  | 25 | 0 | FREE |  | 101.8367
La-TC | platanus balls | treated | 600 | 10 | 120 | [11 empty] | 77.0148 |  |  | 1440 | 15.3402 | 7 |  | 0.05 | 0.4 |  | 25 | 0 | FREE |  | 111.6327
La-TC | platanus balls | treated | 600 | 10 | 120 | [11 empty] | 77.0148 |  |  | 1440 | 21.11341 | 7 |  | 0.05 | 0.4 |  | 25 | 0 | FREE |  | 122.0965
La-TC | platanus balls | treated | 600 | 10 | 120 | [11 empty] | 77.0148 |  |  | 1440 | 29.93814 | 7 |  | 0.05 | 0.4 |  | 25 | 0 | FREE |  | 125.3247
La-TC | platanus balls | treated | 600 | 10 | 120 | [11 empty] | 77.0148 |  |  | 1440 | 40.16495 | 7 |  | 0.05 | 0.4 |  | 30 | 0 | FREE |  | 124.7681
La-TC | platanus balls | treated | 600 | 10 | 120 | [11 empty] | 77.0148 |  |  | 1440 | 0.7422656 | 7 |  | 0.05 | 0.4 |  | 30 | 0 | FREE |  | 72.67162
La-TC | platanus balls | treated | 600 | 10 | 120 | [11 empty] | 77.0148 |  |  | 1440 | 1.896905 | 7 |  | 0.05 | 0.4 |  | 30 | 0 | FREE |  | 95.71429
La-TC | platanus balls | treated | 600 | 10 | 120 | [11 empty] | 77.0148 |  |  | 1440 | 6.762885 | 7 |  | 0.05 | 0.4 |  | 30 | 0 | FREE |  | 108.0705
La-TC | platanus balls | treated | 600 | 10 | 120 | [11 empty] | 77.0148 |  |  | 1440 | 14.84536 | 7 |  | 0.05 | 0.4 |  | 30 | 0 | FREE |  | 112.9685
La-TC | platanus balls | treated | 600 | 10 | 120 | [11 empty] | 77.0148 |  |  | 1440 | 20.61856 | 7 |  | 0.05 | 0.4 |  | 30 | 0 | FREE |  | 123.6549
La-TC | platanus balls | treated | 600 | 10 | 120 | [11 empty] | 77.0148 |  |  | 1440 | 29.1134 | 7 |  | 0.05 | 0.4 |  | 35 | 0 | FREE |  | 127.3284
La-TC | platanus balls | treated | 600 | 10 | 120 | [11 empty] | 77.0148 |  |  | 1440 | 39.75258 | 7 |  | 0.05 | 0.4 |  | 35 | 0 | FREE |  | 125.7699
La-TC | platanus balls | treated | 600 | 10 | 120 | [11 empty] | 77.0148 |  |  | 1440 | 0.7422656 | 7 |  | 0.05 | 0.4 |  | 35 | 0 | FREE |  | 98.16327
La-TC | platanus balls | treated | 600 | 10 | 120 | [11 empty] | 77.0148 |  |  | 1440 | 13.69072 | 7 |  | 0.05 | 0.4 |  | 35 | 0 | FREE |  | 115.7514
La-TC | platanus balls | treated | 600 | 10 | 120 | [11 empty] | 77.0148 |  |  | 1440 | 19.87629 | 7 |  | 0.05 | 0.4 |  | 35 | 0 | FREE |  | 125.6586
La-TC | platanus balls | treated | 600 | 10 | 120 | [11 empty] | 77.0148 |  |  | 1440 | 39.09278 | 7 |  | 0.05 | 0.4 |  | 35 | 0 | FREE |  | 127.7737
La-TC | platanus balls | treated | 600 | 10 | 120 | [11 empty] | 77.0148 |  |  | 1440 | 1.319585 | 7 |  | 0.05 | 0.4 |  | 40 | 0 | FREE |  | 96.93878
La-TC | platanus balls | treated | 600 | 10 | 120 | [11 empty] | 77.0148 |  |  | 1440 | 7.505153 | 7 |  | 0.05 | 0.4 |  | 40 | 0 | FREE |  | 106.5121
La-TC | platanus balls | treated | 600 | 10 | 120 | [11 empty] | 77.0148 |  |  | 1440 | 13.36082 | 7 |  | 0.05 | 0.4 |  | 40 | 0 | FREE |  | 117.1985
La-TC | platanus balls | treated | 600 | 10 | 120 | [11 empty] | 77.0148 |  |  | 1440 | 40.74227 | 7 |  | 0.05 | 0.4 |  | 40 | 0 | FREE |  | 123.2096
La-TC | platanus balls | treated | 600 | 10 | 120 | [11 empty] | 77.0148 |  |  | 0 | 10 | 7 |  | 0.05 | 0.4 |  | 35 | 0 | FREE |  | 11.29707
La-TC | platanus balls | treated | 600 | 10 | 120 | [11 empty] | 77.0148 |  |  | 2 | 10 | 7 |  | 0.05 | 0.4 |  | 35 | 0 | FREE |  | 15.06276
La-TC | platanus balls | treated | 600 | 10 | 120 | [11 empty] | 77.0148 |  |  | 7.03125 | 10 | 7 |  | 0.05 | 0.4 |  | 35 | 0 | FREE |  | 17.69874
La-TC | platanus balls | treated | 600 | 10 | 120 | [11 empty] | 77.0148 |  |  | 7.03125 | 10 | 7 |  | 0.05 | 0.4 |  | 35 | 0 | FREE |  | 20.7113
La-TC | platanus balls | treated | 600 | 10 | 120 | [11 empty] | 77.0148 |  |  | 16.40625 | 10 | 7 |  | 0.05 | 0.4 |  | 35 | 0 | FREE |  | 24.10042
La-TC | platanus balls | treated | 600 | 10 | 120 | [11 empty] | 77.0148 |  |  | 30.46875 | 10 | 7 |  | 0.05 | 0.4 |  | 35 | 0 | FREE |  | 25.23013
La-TC | platanus balls | treated | 600 | 10 | 120 | [11 empty] | 77.0148 |  |  | 44.53125 | 10 | 7 |  | 0.05 | 0.4 |  | 35 | 0 | FREE |  | 24.47699
La-TC | platanus balls | treated | 600 | 10 | 120 | [11 empty] | 77.0148 |  |  | 91.40625 | 10 | 7 |  | 0.05 | 0.4 |  | 35 | 0 | FREE |  | 24.10042
La-TC | platanus balls | treated | 600 | 10 | 120 | [11 empty] | 77.0148 |  |  | 119.53125 | 10 | 7 |  | 0.05 | 0.4 |  | 35 | 0 | FREE |  | 24.10042
La-TC | platanus balls | treated | 600 | 10 | 120 | [11 empty] | 77.0148 |  |  | 182.8125 | 10 | 7 |  | 0.05 | 0.4 |  | 35 | 0 | FREE |  | 24.85356
La-TC | platanus balls | treated | 600 | 10 | 120 | [11 empty] | 77.0148 |  |  | 241.40625 | 10 | 7 |  | 0.05 | 0.4 |  | 35 | 0 | FREE |  | 25.23013
La-TC | platanus balls | treated | 600 | 10 | 120 | [11 empty] | 77.0148 |  |  | 300 | 10 | 7 |  | 0.05 | 0.4 |  | 35 | 0 | FREE |  | 23.72385
La-TC | platanus balls | treated | 600 | 10 | 120 | [11 empty] | 77.0148 |  |  | 360.9375 | 10 | 7 |  | 0.05 | 0.4 |  | 35 | 0 | FREE |  | 24.85356
La-TC | platanus balls | treated | 600 | 10 | 120 | [11 empty] | 77.0148 |  |  | 419.53125 | 10 | 7 |  | 0.05 | 0.4 |  | 35 | 0 | FREE |  | 24.85356
La-TC | platanus balls | treated | 600 | 10 | 120 | [11 empty] | 77.0148 |  |  | 478.125 | 10 | 7 |  | 0.05 | 0.4 |  | 35 | 0 | FREE |  | 24.47699
La-TC | platanus balls | treated | 600 | 10 | 120 | [11 empty] | 77.0148 |  |  | 532.03125 | 10 | 7 |  | 0.05 | 0.4 |  | 35 | 0 | FREE |  | 24.85356
La-TC | platanus balls | treated | 600 | 10 | 120 | [11 empty] | 77.0148 |  |  | 597.65625 | 10 | 7 |  | 0.05 | 0.4 |  | 35 | 0 | FREE |  | 24.47699
La-TC | platanus balls | treated | 600 | 10 | 120 | [11 empty] | 77.0148 |  |  | 2.34375 | 20 | 7 |  | 0.05 | 0.4 |  | 35 | 0 | FREE |  | 18.45188
La-TC | platanus balls | treated | 600 | 10 | 120 | [11 empty] | 77.0148 |  |  | 4.6875 | 20 | 7 |  | 0.05 | 0.4 |  | 35 | 0 | FREE |  | 23.72385
La-TC | platanus balls | treated | 600 | 10 | 120 | [11 empty] | 77.0148 |  |  | 7.03125 | 20 | 7 |  | 0.05 | 0.4 |  | 35 | 0 | FREE |  | 30.12552
La-TC | platanus balls | treated | 600 | 10 | 120 | [11 empty] | 77.0148 |  |  | 11.71875 | 20 | 7 |  | 0.05 | 0.4 |  | 35 | 0 | FREE |  | 32.38494
La-TC | platanus balls | treated | 600 | 10 | 120 | [11 empty] | 77.0148 |  |  | 16.40625 | 20 | 7 |  | 0.05 | 0.4 |  | 35 | 0 | FREE |  | 35.77406
La-TC | platanus balls | treated | 600 | 10 | 120 | [11 empty] | 77.0148 |  |  | 18.75 | 20 | 7 |  | 0.05 | 0.4 |  | 35 | 0 | FREE |  | 38.03347
La-TC | platanus balls | treated | 600 | 10 | 120 | [11 empty] | 77.0148 |  |  | 28.125 | 20 | 7 |  | 0.05 | 0.4 |  | 35 | 0 | FREE |  | 44.81172
La-TC | platanus balls | treated | 600 | 10 | 120 | [11 empty] | 77.0148 |  |  | 49.21875 | 20 | 7 |  | 0.05 | 0.4 |  | 35 | 0 | FREE |  | 47.4477
La-TC | platanus balls | treated | 600 | 10 | 120 | [11 empty] | 77.0148 |  |  | 58.59375 | 20 | 7 |  | 0.05 | 0.4 |  | 35 | 0 | FREE |  | 49.33054
La-TC | platanus balls | treated | 600 | 10 | 120 | [11 empty] | 77.0148 |  |  | 91.40625 | 20 | 7 |  | 0.05 | 0.4 |  | 35 | 0 | FREE |  | 51.21339
La-TC | platanus balls | treated | 600 | 10 | 120 | [11 empty] | 77.0148 |  |  | 117.1875 | 20 | 7 |  | 0.05 | 0.4 |  | 35 | 0 | FREE |  | 50.83682
La-TC | platanus balls | treated | 600 | 10 | 120 | [11 empty] | 77.0148 |  |  | 180.46875 | 20 | 7 |  | 0.05 | 0.4 |  | 35 | 0 | FREE |  | 50.46025
La-TC | platanus balls | treated | 600 | 10 | 120 | [11 empty] | 77.0148 |  |  | 239.0625 | 20 | 7 |  | 0.05 | 0.4 |  | 35 | 0 | FREE |  | 50.83682
La-TC | platanus balls | treated | 600 | 10 | 120 | [11 empty] | 77.0148 |  |  | 297.65625 | 20 | 7 |  | 0.05 | 0.4 |  | 35 | 0 | FREE |  | 50.46025
La-TC | platanus balls | treated | 600 | 10 | 120 | [11 empty] | 77.0148 |  |  | 360.9375 | 20 | 7 |  | 0.05 | 0.4 |  | 35 | 0 | FREE |  | 50.83682
La-TC | platanus balls | treated | 600 | 10 | 120 | [11 empty] | 77.0148 |  |  | 419.53125 | 20 | 7 |  | 0.05 | 0.4 |  | 35 | 0 | FREE |  | 50.83682
La-TC | platanus balls | treated | 600 | 10 | 120 | [11 empty] | 77.0148 |  |  | 478.125 | 20 | 7 |  | 0.05 | 0.4 |  | 35 | 0 | FREE |  | 50.46025
La-TC | platanus balls | treated | 600 | 10 | 120 | [11 empty] | 77.0148 |  |  | 536.71875 | 20 | 7 |  | 0.05 | 0.4 |  | 35 | 0 | FREE |  | 50.46025
La-TC | platanus balls | treated | 600 | 10 | 120 | [11 empty] | 77.0148 |  |  | 595.3125 | 20 | 7 |  | 0.05 | 0.4 |  | 35 | 0 | FREE |  | 50.46025
La-TC | platanus balls | treated | 600 | 10 | 120 | [11 empty] | 77.0148 |  |  | 0 | 30 | 7 |  | 0.05 | 0.4 |  | 35 | 0 | FREE |  | 22.21757
La-TC | platanus balls | treated | 600 | 10 | 120 | [11 empty] | 77.0148 |  |  | 9.375 | 30 | 7 |  | 0.05 | 0.4 |  | 35 | 0 | FREE |  | 38.03347
La-TC | platanus balls | treated | 600 | 10 | 120 | [11 empty] | 77.0148 |  |  | 11.71875 | 30 | 7 |  | 0.05 | 0.4 |  | 35 | 0 | FREE |  | 43.68201
La-TC | platanus balls | treated | 600 | 10 | 120 | [11 empty] | 77.0148 |  |  | 16.40625 | 30 | 7 |  | 0.05 | 0.4 |  | 35 | 0 | FREE |  | 50.83682
La-TC | platanus balls | treated | 600 | 10 | 120 | [11 empty] | 77.0148 |  |  | 21.09375 | 30 | 7 |  | 0.05 | 0.4 |  | 35 | 0 | FREE |  | 53.84937
La-TC | platanus balls | treated | 600 | 10 | 120 | [11 empty] | 77.0148 |  |  | 28.125 | 30 | 7 |  | 0.05 | 0.4 |  | 35 | 0 | FREE |  | 57.99163
La-TC | platanus balls | treated | 600 | 10 | 120 | [11 empty] | 77.0148 |  |  | 42.1875 | 30 | 7 |  | 0.05 | 0.4 |  | 35 | 0 | FREE |  | 61.75732
La-TC | platanus balls | treated | 600 | 10 | 120 | [11 empty] | 77.0148 |  |  | 60.9375 | 30 | 7 |  | 0.05 | 0.4 |  | 35 | 0 | FREE |  | 65.14644
La-TC | platanus balls | treated | 600 | 10 | 120 | [11 empty] | 77.0148 |  |  | 89.0625 | 30 | 7 |  | 0.05 | 0.4 |  | 35 | 0 | FREE |  | 68.159
La-TC | platanus balls | treated | 600 | 10 | 120 | [11 empty] | 77.0148 |  |  | 117.1875 | 30 | 7 |  | 0.05 | 0.4 |  | 35 | 0 | FREE |  | 69.66527
La-TC | platanus balls | treated | 600 | 10 | 120 | [11 empty] | 77.0148 |  |  | 178.125 | 30 | 7 |  | 0.05 | 0.4 |  | 35 | 0 | FREE |  | 73.80753
La-TC | platanus balls | treated | 600 | 10 | 120 | [11 empty] | 77.0148 |  |  | 239.0625 | 30 | 7 |  | 0.05 | 0.4 |  | 35 | 0 | FREE |  | 74.56067
La-TC | platanus balls | treated | 600 | 10 | 120 | [11 empty] | 77.0148 |  |  | 302.34375 | 30 | 7 |  | 0.05 | 0.4 |  | 35 | 0 | FREE |  | 75.69038
La-TC | platanus balls | treated | 600 | 10 | 120 | [11 empty] | 77.0148 |  |  | 360.9375 | 30 | 7 |  | 0.05 | 0.4 |  | 35 | 0 | FREE |  | 77.57322
La-TC | platanus balls | treated | 600 | 10 | 120 | [11 empty] | 77.0148 |  |  | 419.53125 | 30 | 7 |  | 0.05 | 0.4 |  | 35 | 0 | FREE |  | 77.19665
La-TC | platanus balls | treated | 600 | 10 | 120 | [11 empty] | 77.0148 |  |  | 478.125 | 30 | 7 |  | 0.05 | 0.4 |  | 35 | 0 | FREE |  | 77.57322
La-TC | platanus balls | treated | 600 | 10 | 120 | [11 empty] | 77.0148 |  |  | 541.40625 | 30 | 7 |  | 0.05 | 0.4 |  | 35 | 0 | FREE |  | 77.57322
La-TC | platanus balls | treated | 600 | 10 | 120 | [11 empty] | 77.0148 |  |  | 600 | 30 | 7 |  | 0.05 | 0.4 |  | 35 | 0 | FREE |  | 77.57322
La-TC | platanus balls | treated | 600 | 10 | 120 | [11 empty] | 77.0148 |  |  | 1440 | 30 | 3 |  | 0.05 | 0.4 |  | 35 | 0 | FREE |  | 24.80151
La-TC | platanus balls | treated | 600 | 10 | 120 | [11 empty] | 77.0148 |  |  | 1440 | 30 | 4 |  | 0.05 | 0.4 |  | 35 | 0 | FREE |  | 24.93762
La-TC | platanus balls | treated | 600 | 10 | 120 | [11 empty] | 77.0148 |  |  | 1440 | 30 | 5 |  | 0.05 | 0.4 |  | 35 | 0 | FREE |  | 24.93762
La-TC | platanus balls | treated | 600 | 10 | 120 | [11 empty] | 77.0148 |  |  | 1440 | 30 | 6 |  | 0.05 | 0.4 |  | 35 | 0 | FREE |  | 24.93762
La-TC | platanus balls | treated | 600 | 10 | 120 | [11 empty] | 77.0148 |  |  | 1440 | 30 | 7 |  | 0.05 | 0.4 |  | 35 | 0 | FREE |  | 24.90359
La-TC | platanus balls | treated | 600 | 10 | 120 | [11 empty] | 77.0148 |  |  | 1440 | 30 | 8 |  | 0.05 | 0.4 |  | 35 | 0 | FREE |  | 24.97164
La-TC | platanus balls | treated | 600 | 10 | 120 | [11 empty] | 77.0148 |  |  | 1440 | 30 | 9 |  | 0.05 | 0.4 |  | 35 | 0 | FREE |  | 24.97164
La-TC | platanus balls | treated | 600 | 10 | 120 | [11 empty] | 77.0148 |  |  | 1440 | 30 | 10 |  | 0.05 | 0.4 |  | 35 | 0 | FREE |  | 21.43289
La-TC | platanus balls | treated | 600 | 10 | 120 | [11 empty] | 77.0148 |  |  | 1440 | 30 | 11 |  | 0.05 | 0.4 |  | 35 | 0 | FREE |  | 15.85255
La-TC | platanus balls | treated | 600 | 10 | 120 | [11 empty] | 77.0148 |  |  | 1440 | 30 | 12 |  | 0.05 | 0.4 |  | 35 | 0 | FREE |  | 12.04159
CWGB | Coffee ground wastes | treated | 500 | 10 | 120 | 77.8 | 3.6 | 13.3 | 4.3 | 0.4 |  | 0.6 | 0.04627249 | 0.1709512 | 0.05526992 | 0.2262211 | 1.3 | 0.004 | 3.408 | 0 | 5 | 7 | 150 |  |  | 0.5 | 25 |  |  |  | 0 |  |  | https://doi.org/10.1016/j.envres.2023.116266 | Shin et_al_2023 | Environmental Research
CWGB | Coffee ground wastes | treated | 500 | 10 | 120 | 77.8 | 3.6 | 13.3 | 4.3 | 0.4 |  | 0.6 | 0.04627249 | 0.1709512 | 0.05526992 | 0.2262211 | 1.3 | 0.004 | 3.408 | 10 | 5 | 7 | 150 |  |  | 0.5 | 25 |  |  |  | 0.06151422
CWGB | Coffee ground wastes | treated | 500 | 10 | 120 | 77.8 | 3.6 | 13.3 | 4.3 | 0.4 |  | 0.6 | 0.04627249 | 0.1709512 | 0.05526992 | 0.2262211 | 1.3 | 0.004 | 3.408 | 30 | 5 | 7 | 150 |  |  | 0.5 | 25 |  |  |  | 0.1167193
CWGB | Coffee ground wastes | treated | 500 | 10 | 120 | 77.8 | 3.6 | 13.3 | 4.3 | 0.4 |  | 0.6 | 0.04627249 | 0.1709512 | 0.05526992 | 0.2262211 | 1.3 | 0.004 | 3.408 | 60 | 5 | 7 | 150 |  |  | 0.5 | 25 |  |  |  | 0.1498423
CWGB | Coffee ground wastes | treated | 500 | 10 | 120 | 77.8 | 3.6 | 13.3 | 4.3 | 0.4 |  | 0.6 | 0.04627249 | 0.1709512 | 0.05526992 | 0.2262211 | 1.3 | 0.004 | 3.408 | 120 | 5 | 7 | 150 |  |  | 0.5 | 25 |  |  |  | 0.181388
CWGB | Coffee ground wastes | treated | 500 | 10 | 120 | 77.8 | 3.6 | 13.3 | 4.3 | 0.4 |  | 0.6 | 0.04627249 | 0.1709512 | 0.05526992 | 0.2262211 | 1.3 | 0.004 | 3.408 | 240 | 5 | 7 | 150 |  |  | 0.5 | 25 |  |  |  | 0.181388
CWGB | Coffee ground wastes | treated | 500 | 10 | 120 | 77.8 | 3.6 | 13.3 | 4.3 | 0.4 |  | 0.6 | 0.04627249 | 0.1709512 | 0.05526992 | 0.2262211 | 1.3 | 0.004 | 3.408 | 480 | 5 | 7 | 150 |  |  | 0.5 | 25 |  |  |  | 0.1845426
CWGB | Coffee ground wastes | treated | 500 | 10 | 120 | 77.8 | 3.6 | 13.3 | 4.3 | 0.4 |  | 0.6 | 0.04627249 | 0.1709512 | 0.05526992 | 0.2262211 | 1.3 | 0.004 | 3.408 | 720 | 5 | 7 | 150 |  |  | 0.5 | 25 |  |  |  | 0.1876972
CWGB | Coffee ground wastes | treated | 500 | 10 | 120 | 77.8 | 3.6 | 13.3 | 4.3 | 0.4 |  | 0.6 | 0.04627249 | 0.1709512 | 0.05526992 | 0.2262211 | 1.3 | 0.004 | 3.408 | 960 | 5 | 7 | 150 |  |  | 0.5 | 25 |  |  |  | 0.1908517
CWGB | Coffee ground wastes | treated | 500 | 10 | 120 | 77.8 | 3.6 | 13.3 | 4.3 | 0.4 |  | 0.6 | 0.04627249 | 0.1709512 | 0.05526992 | 0.2262211 | 1.3 | 0.004 | 3.408 | 1440 | 5 | 7 | 150 |  |  | 0.5 | 25 |  |  |  | 0.1892745
LDHMgAl@CWGB | Coffee ground wastes | treated | 500 | 10 | 120 | 16.7 | 4.3 | 31.2 | 1.1 | 0.3 |  | 46.4 | 0.257485 | 1.868263 | 0.06586826 | 1.934132 | 24 | 0.095 | 3.83 | 0 | 5 | 7 | 150 |  |  | 0.5 | 25 |  |  |  | 0
LDHMgAl@CWGB | Coffee ground wastes | treated | 500 | 10 | 120 | 16.7 | 4.3 | 31.2 | 1.1 | 0.3 |  | 46.4 | 0.257485 | 1.868263 | 0.06586826 | 1.934132 | 24 | 0.095 | 3.83 | 10 | 5 | 7 | 150 |  |  | 0.5 | 25 |  |  |  | 0.2886435
LDHMgAl@CWGB | Coffee ground wastes | treated | 500 | 10 | 120 | 16.7 | 4.3 | 31.2 | 1.1 | 0.3 |  | 46.4 | 0.257485 | 1.868263 | 0.06586826 | 1.934132 | 24 | 0.095 | 3.83 | 30 | 5 | 7 | 150 |  |  | 0.5 | 25 |  |  |  | 0.3091483
LDHMgAl@CWGB | Coffee ground wastes | treated | 500 | 10 | 120 | 16.7 | 4.3 | 31.2 | 1.1 | 0.3 |  | 46.4 | 0.257485 | 1.868263 | 0.06586826 | 1.934132 | 24 | 0.095 | 3.83 | 60 | 5 | 7 | 150 |  |  | 0.5 | 25 |  |  |  | 0.329653
LDHMgAl@CWGB | Coffee ground wastes | treated | 500 | 10 | 120 | 16.7 | 4.3 | 31.2 | 1.1 | 0.3 |  | 46.4 | 0.257485 | 1.868263 | 0.06586826 | 1.934132 | 24 | 0.095 | 3.83 | 120 | 5 | 7 | 150 |  |  | 0.5 | 25 |  |  |  | 0.3643533
LDHMgAl@CWGB | Coffee ground wastes | treated | 500 | 10 | 120 | 16.7 | 4.3 | 31.2 | 1.1 | 0.3 |  | 46.4 | 0.257485 | 1.868263 | 0.06586826 | 1.934132 | 24 | 0.095 | 3.83 | 240 | 5 | 7 | 150 |  |  | 0.5 | 25 |  |  |  | 0.3880126
LDHMgAl@CWGB | Coffee ground wastes | treated | 500 | 10 | 120 | 16.7 | 4.3 | 31.2 | 1.1 | 0.3 |  | 46.4 | 0.257485 | 1.868263 | 0.06586826 | 1.934132 | 24 | 0.095 | 3.83 | 480 | 5 | 7 | 150 |  |  | 0.5 | 25 |  |  |  | 0.4100946
LDHMgAl@CWGB | Coffee ground wastes | treated | 500 | 10 | 120 | 16.7 | 4.3 | 31.2 | 1.1 | 0.3 |  | 46.4 | 0.257485 | 1.868263 | 0.06586826 | 1.934132 | 24 | 0.095 | 3.83 | 720 | 5 | 7 | 150 |  |  | 0.5 | 25 |  |  |  | 0.4369085
LDHMgAl@CWGB | Coffee ground wastes | treated | 500 | 10 | 120 | 16.7 | 4.3 | 31.2 | 1.1 | 0.3 |  | 46.4 | 0.257485 | 1.868263 | 0.06586826 | 1.934132 | 24 | 0.095 | 3.83 | 960 | 5 | 7 | 150 |  |  | 0.5 | 25 |  |  |  | 0.4337539
LDHMgAl@CWGB | Coffee ground wastes | treated | 500 | 10 | 120 | 16.7 | 4.3 | 31.2 | 1.1 | 0.3 |  | 46.4 | 0.257485 | 1.868263 | 0.06586826 | 1.934132 | 24 | 0.095 | 3.83 | 1440 | 5 | 7 | 150 |  |  | 0.5 | 25 |  |  |  | 0.4384858
CWGB | Coffee ground wastes | treated | 500 | 10 | 120 | 77.8 | 3.6 | 13.3 | 4.3 | 0.4 |  | 0.6 | 0.04627249 | 0.1709512 | 0.05526992 | 0.2262211 | 1.3 | 0.004 | 3.408 | 1440 | 5 | 3 | 150 |  |  | 0.5 |  |  |  |  | 0.2166667
CWGB | Coffee ground wastes | treated | 500 | 10 | 120 | 77.8 | 3.6 | 13.3 | 4.3 | 0.4 |  | 0.6 | 0.04627249 | 0.1709512 | 0.05526992 | 0.2262211 | 1.3 | 0.004 | 3.408 | 1440 | 5 | 5 | 150 |  |  | 0.5 |  |  |  |  | 0.2166667
CWGB | Coffee ground wastes | treated | 500 | 10 | 120 | 77.8 | 3.6 | 13.3 | 4.3 | 0.4 |  | 0.6 | 0.04627249 | 0.1709512 | 0.05526992 | 0.2262211 | 1.3 | 0.004 | 3.408 | 1440 | 5 | 7 | 150 |  |  | 0.5 |  |  |  |  | 0.1904762
CWGB | Coffee ground wastes | treated | 500 | 10 | 120 | 77.8 | 3.6 | 13.3 | 4.3 | 0.4 |  | 0.6 | 0.04627249 | 0.1709512 | 0.05526992 | 0.2262211 | 1.3 | 0.004 | 3.408 | 1440 | 5 | 9 | 150 |  |  | 0.5 |  |  |  |  | 0.15
CWGB | Coffee ground wastes | treated | 500 | 10 | 120 | 77.8 | 3.6 | 13.3 | 4.3 | 0.4 |  | 0.6 | 0.04627249 | 0.1709512 | 0.05526992 | 0.2262211 | 1.3 | 0.004 | 3.408 | 1440 | 5 | 11 | 150 |  |  | 0.5 |  |  |  |  | 0.1333333
LDHMgAl@CWGB | Coffee ground wastes | treated | 500 | 10 | 120 | 16.7 | 4.3 | 31.2 | 1.1 | 0.3 |  | 46.4 | 0.257485 | 1.868263 | 0.06586826 | 1.934132 | 24 | 0.095 | 3.83 | 1440 | 5 | 3 | 150 |  |  | 0.5 |  |  |  |  | 7.230047
LDHMgAl@CWGB | Coffee ground wastes | treated | 500 | 10 | 120 | 16.7 | 4.3 | 31.2 | 1.1 | 0.3 |  | 46.4 | 0.257485 | 1.868263 | 0.06586826 | 1.934132 | 24 | 0.095 | 3.83 | 1440 | 5 | 5 | 150 |  |  | 0.5 |  |  |  |  | 7.042253
LDHMgAl@CWGB | Coffee ground wastes | treated | 500 | 10 | 120 | 16.7 | 4.3 | 31.2 | 1.1 | 0.3 |  | 46.4 | 0.257485 | 1.868263 | 0.06586826 | 1.934132 | 24 | 0.095 | 3.83 | 1440 | 5 | 7 | 150 |  |  | 0.5 |  |  |  |  | 6.995305
LDHMgAl@CWGB | Coffee ground wastes | treated | 500 | 10 | 120 | 16.7 | 4.3 | 31.2 | 1.1 | 0.3 |  | 46.4 | 0.257485 | 1.868263 | 0.06586826 | 1.934132 | 24 | 0.095 | 3.83 | 1440 | 5 | 9 | 150 |  |  | 0.5 |  |  |  |  | 6.197183
LDHMgAl@CWGB | Coffee ground wastes | treated | 500 | 10 | 120 | 16.7 | 4.3 | 31.2 | 1.1 | 0.3 |  | 46.4 | 0.257485 | 1.868263 | 0.06586826 | 1.934132 | 24 | 0.095 | 3.83 | 1440 | 5 | 11 | 150 |  |  | 0.5 |  |  |  |  | 2.535211
CWGB | Coffee ground wastes | treated | 500 | 10 | 120 | 77.8 | 3.6 | 13.3 | 4.3 | 0.4 |  | 0.6 | 0.04627249 | 0.1709512 | 0.05526992 | 0.2262211 | 1.3 | 0.004 | 3.408 | 1440 | 5 |  | 150 |  |  | 0.5 |  |  | FREE |  | 0.1859903
CWGB | Coffee ground wastes | treated | 500 | 10 | 120 | 77.8 | 3.6 | 13.3 | 4.3 | 0.4 |  | 0.6 | 0.04627249 | 0.1709512 | 0.05526992 | 0.2262211 | 1.3 | 0.004 | 3.408 | 1440 | 5 |  | 150 |  |  | 0.5 |  |  | Cl- |  | 0.1256039
CWGB | Coffee ground wastes | treated | 500 | 10 | 120 | 77.8 | 3.6 | 13.3 | 4.3 | 0.4 |  | 0.6 | 0.04627249 | 0.1709512 | 0.05526992 | 0.2262211 | 1.3 | 0.004 | 3.408 | 1440 | 5 |  | 150 |  |  | 0.5 |  |  | SO4 2- |  | 0.08212555
CWGB | Coffee ground wastes | treated | 500 | 10 | 120 | 77.8 | 3.6 | 13.3 | 4.3 | 0.4 |  | 0.6 | 0.04627249 | 0.1709512 | 0.05526992 | 0.2262211 | 1.3 | 0.004 | 3.408 | 1440 | 5 |  | 150 |  |  | 0.5 |  |  | HCO3- |  | 0.04347806
LDHMgAl@CWGB | Coffee ground wastes | treated | 500 | 10 | 120 | 16.7 | 4.3 | 31.2 | 1.1 | 0.3 |  | 46.4 | 0.257485 | 1.868263 | 0.06586826 | 1.934132 | 24 | 0.095 | 3.83 | 1440 | 5 |  | 150 |  |  | 0.5 |  |  | FREE |  | 6.908213
LDHMgAl@CWGB | Coffee ground wastes | treated | 500 | 10 | 120 | 16.7 | 4.3 | 31.2 | 1.1 | 0.3 |  | 46.4 | 0.257485 | 1.868263 | 0.06586826 | 1.934132 | 24 | 0.095 | 3.83 | 1440 | 5 |  | 150 |  |  | 0.5 |  |  | Cl- |  | 6.763286
LDHMgAl@CWGB | Coffee ground wastes | treated | 500 | 10 | 120 | 16.7 | 4.3 | 31.2 | 1.1 | 0.3 |  | 46.4 | 0.257485 | 1.868263 | 0.06586826 | 1.934132 | 24 | 0.095 | 3.83 | 1440 | 5 |  | 150 |  |  | 0.5 |  |  | SO4 2- |  | 6.666667
LDHMgAl@CWGB | Coffee ground wastes | treated | 500 | 10 | 120 | 16.7 | 4.3 | 31.2 | 1.1 | 0.3 |  | 46.4 | 0.257485 | 1.868263 | 0.06586826 | 1.934132 | 24 | 0.095 | 3.83 | 1440 | 5 |  | 150 |  |  | 0.5 |  |  | HCO3- |  | 5.748794
CWGB | Coffee ground wastes | treated | 500 | 10 | 120 | 77.8 | 3.6 | 13.3 | 4.3 | 0.4 |  | 0.6 | 0.04627249 | 0.1709512 | 0.05526992 | 0.2262211 | 1.3 | 0.004 | 3.408 | 1440 | 5 |  | 150 |  |  | 0.5 | 15 |  |  |  | 0.1666667
CWGB | Coffee ground wastes | treated | 500 | 10 | 120 | 77.8 | 3.6 | 13.3 | 4.3 | 0.4 |  | 0.6 | 0.04627249 | 0.1709512 | 0.05526992 | 0.2262211 | 1.3 | 0.004 | 3.408 | 1440 | 5 |  | 150 |  |  | 0.5 | 25 |  |  |  | 0.1809523
CWGB | Coffee ground wastes | treated | 500 | 10 | 120 | 77.8 | 3.6 | 13.3 | 4.3 | 0.4 |  | 0.6 | 0.04627249 | 0.1709512 | 0.05526992 | 0.2262211 | 1.3 | 0.004 | 3.408 | 1440 | 5 |  | 150 |  |  | 0.5 | 35 |  |  |  | 0.2095239
LDHMgAl@CWGB | Coffee ground wastes | treated | 500 | 10 | 120 | 16.7 | 4.3 | 31.2 | 1.1 | 0.3 |  | 46.4 | 0.257485 | 1.868263 | 0.06586826 | 1.934132 | 24 | 0.095 | 3.83 | 1440 | 5 |  | 150 |  |  | 0.5 | 15 |  |  |  | 5.999999
LDHMgAl@CWGB | Coffee ground wastes | treated | 500 | 10 | 120 | 16.7 | 4.3 | 31.2 | 1.1 | 0.3 |  | 46.4 | 0.257485 | 1.868263 | 0.06586826 | 1.934132 | 24 | 0.095 | 3.83 | 1440 | 5 |  | 150 |  |  | 0.5 | 25 |  |  |  | 7.047617
LDHMgAl@CWGB | Coffee ground wastes | treated | 500 | 10 | 120 | 16.7 | 4.3 | 31.2 | 1.1 | 0.3 |  | 46.4 | 0.257485 | 1.868263 | 0.06586826 | 1.934132 | 24 | 0.095 | 3.83 | 1440 | 5 |  | 150 |  |  | 0.5 | 35 |  |  |  | 7.666666
CWGB | Coffee ground wastes | treated | 500 | 10 | 120 | 77.8 | 3.6 | 13.3 | 4.3 | 0.4 |  | 0.6 | 0.04627249 | 0.1709512 | 0.05526992 | 0.2262211 | 1.3 | 0.004 | 3.408 | 1440 | 0.9049774 | 7 | 150 |  |  | 0.5 | 25 |  |  |  | 0.1677018
CWGB | Coffee ground wastes | treated | 500 | 10 | 120 | 77.8 | 3.6 | 13.3 | 4.3 | 0.4 |  | 0.6 | 0.04627249 | 0.1709512 | 0.05526992 | 0.2262211 | 1.3 | 0.004 | 3.408 | 1440 | 1.855203 | 7 | 150 |  |  | 0.5 | 25 |  |  |  | 0.1813665
CWGB | Coffee ground wastes | treated | 500 | 10 | 120 | 77.8 | 3.6 | 13.3 | 4.3 | 0.4 |  | 0.6 | 0.04627249 | 0.1709512 | 0.05526992 | 0.2262211 | 1.3 | 0.004 | 3.408 | 1440 | 4.977376 | 7 | 150 |  |  | 0.5 | 25 |  |  |  | 0.1863354
CWGB | Coffee ground wastes | treated | 500 | 10 | 120 | 77.8 | 3.6 | 13.3 | 4.3 | 0.4 |  | 0.6 | 0.04627249 | 0.1709512 | 0.05526992 | 0.2262211 | 1.3 | 0.004 | 3.408 | 1440 | 6.990949 | 7 | 150 |  |  | 0.5 | 25 |  |  |  | 0.1863354
CWGB | Coffee ground wastes | treated | 500 | 10 | 120 | 77.8 | 3.6 | 13.3 | 4.3 | 0.4 |  | 0.6 | 0.04627249 | 0.1709512 | 0.05526992 | 0.2262211 | 1.3 | 0.004 | 3.408 | 1440 | 9.79638 | 7 | 150 |  |  | 0.5 | 25 |  |  |  | 0.1850932
LDHMgAl@CWGB | Coffee ground wastes | treated | 500 | 10 | 120 | 16.7 | 4.3 | 31.2 | 1.1 | 0.3 |  | 46.4 | 0.257485 | 1.868263 | 0.06586826 | 1.934132 | 24 | 0.095 | 3.83 | 1440 | 0.02288295 | 7 | 150 |  |  | 0.5 | 25 |  |  |  | 0.06829267
LDHMgAl@CWGB | Coffee ground wastes | treated | 500 | 10 | 120 | 16.7 | 4.3 | 31.2 | 1.1 | 0.3 |  | 46.4 | 0.257485 | 1.868263 | 0.06586826 | 1.934132 | 24 | 0.095 | 3.83 | 1440 | 0.1372994 | 7 | 150 |  |  | 0.5 | 25 |  |  |  | 0.1402439
LDHMgAl@CWGB | Coffee ground wastes | treated | 500 | 10 | 120 | 16.7 | 4.3 | 31.2 | 1.1 | 0.3 |  | 46.4 | 0.257485 | 1.868263 | 0.06586826 | 1.934132 | 24 | 0.095 | 3.83 | 1440 | 1.556063 | 7 | 150 |  |  | 0.5 | 25 |  |  |  | 0.2780488
LDHMgAl@CWGB | Coffee ground wastes | treated | 500 | 10 | 120 | 16.7 | 4.3 | 31.2 | 1.1 | 0.3 |  | 46.4 | 0.257485 | 1.868263 | 0.06586826 | 1.934132 | 24 | 0.095 | 3.83 | 1440 | 2.951944 | 7 | 150 |  |  | 0.5 | 25 |  |  |  | 0.3256097
LDHMgAl@CWGB | Coffee ground wastes | treated | 500 | 10 | 120 | 16.7 | 4.3 | 31.2 | 1.1 | 0.3 |  | 46.4 | 0.257485 | 1.868263 | 0.06586826 | 1.934132 | 24 | 0.095 | 3.83 | 1440 | 5.446224 | 7 | 150 |  |  | 0.5 | 25 |  |  |  | 0.3731708
Mg/B300 | corn | treated | 300 | 10 | 180 | 46.89 | 5.42 |  | 0.67 | [7 empty] | 382.114 |  |  | 8.205699 | 50 | 7.8 | 200 | 0.02 | 0.2 |  | 30 | 0 | FREE |  | 7.068513 |  |  | https://doi.org/10.3390/ijerph110909217 | Fang., et al 2014 | Environmental Research and Public Health
Mg/B300 | corn | treated | 300 | 10 | 180 | 46.89 | 5.42 |  | 0.67 | [7 empty] | 382.114 |  |  | 18.87308 | 50 | 7.8 | 200 | 0.02 | 0.2 |  | 30 | 0 | FREE |  | 7.196793
Mg/B300 | corn | treated | 300 | 10 | 180 | 46.89 | 5.42 |  | 0.67 | [7 empty] | 382.114 |  |  | 32.82276 | 50 | 7.8 | 200 | 0.02 | 0.2 |  | 30 | 0 | FREE |  | 7.345481
Mg/B300 | corn | treated | 300 | 10 | 180 | 46.89 | 5.42 |  | 0.67 | [7 empty] | 382.114 |  |  | 62.36325 | 50 | 7.8 | 200 | 0.02 | 0.2 |  | 30 | 0 | FREE |  | 7.406706
Mg/B300 | corn | treated | 300 | 10 | 180 | 46.89 | 5.42 |  | 0.67 | [7 empty] | 382.114 |  |  | 88.62143 | 50 | 7.8 | 200 | 0.02 | 0.2 |  | 30 | 0 | FREE |  | 7.602041
Mg/B300 | corn | treated | 300 | 10 | 180 | 46.89 | 5.42 |  | 0.67 | [7 empty] | 382.114 |  |  | 118.9825 | 50 | 7.8 | 200 | 0.02 | 0.2 |  | 30 | 0 | FREE |  | 7.695335
Mg/B300 | corn | treated | 300 | 10 | 180 | 46.89 | 5.42 |  | 0.67 | [7 empty] | 382.114 |  |  | 240.4267 | 50 | 7.8 | 200 | 0.02 | 0.2 |  | 30 | 0 | FREE |  | 7.817784
Mg/B300 | corn | treated | 300 | 10 | 180 | 46.89 | 5.42 |  | 0.67 | [7 empty] | 382.114 |  |  | 363.5121 | 50 | 7.8 | 200 | 0.02 | 0.2 |  | 30 | 0 | FREE |  | 7.879009
Mg/B300 | corn | treated | 300 | 10 | 180 | 46.89 | 5.42 |  | 0.67 | [7 empty] | 382.114 |  |  | 724.5624 | 50 | 7.8 | 200 | 0.02 | 0.2 |  | 30 | 0 | FREE |  | 8.077259
B300 | corn | untreated | 300 | 10 | 180 | 48.82 | 5.642 |  | 0.7 | [7 empty] | 388.193 |  |  | 10.66738 | 50 | 7.8 | 200 | 0.02 | 0.2 |  | 30 | 0 | FREE |  | 6.616618
B300 | corn | untreated | 300 | 10 | 180 | 48.82 | 5.642 |  | 0.7 | [7 empty] | 388.193 |  |  | 18.87308 | 50 | 7.8 | 200 | 0.02 | 0.2 |  | 30 | 0 | FREE |  | 6.648688
B300 | corn | untreated | 300 | 10 | 180 | 48.82 | 5.642 |  | 0.7 | [7 empty] | 388.193 |  |  | 27.89934 | 50 | 7.8 | 200 | 0.02 | 0.2 |  | 30 | 0 | FREE |  | 6.736152
B300 | corn | untreated | 300 | 10 | 180 | 48.82 | 5.642 |  | 0.7 | [7 empty] | 388.193 |  |  | 60.7221 | 50 | 7.8 | 200 | 0.02 | 0.2 |  | 30 | 0 | FREE |  | 6.870262
B300 | corn | untreated | 300 | 10 | 180 | 48.82 | 5.642 |  | 0.7 | [7 empty] | 388.193 |  |  | 88.62143 | 50 | 7.8 | 200 | 0.02 | 0.2 |  | 30 | 0 | FREE |  | 6.969388
B300 | corn | untreated | 300 | 10 | 180 | 48.82 | 5.642 |  | 0.7 | [7 empty] | 388.193 |  |  | 116.5208 | 50 | 7.8 | 200 | 0.02 | 0.2 |  | 30 | 0 | FREE |  | 7.112245
B300 | corn | untreated | 300 | 10 | 180 | 48.82 | 5.642 |  | 0.7 | [7 empty] | 388.193 |  |  | 239.6062 | 50 | 7.8 | 200 | 0.02 | 0.2 |  | 30 | 0 | FREE |  | 7.327988
B300 | corn | untreated | 300 | 10 | 180 | 48.82 | 5.642 |  | 0.7 | [7 empty] | 388.193 |  |  | 357.7681 | 50 | 7.8 | 200 | 0.02 | 0.2 |  | 30 | 0 | FREE |  | 7.482507
B300 | corn | untreated | 300 | 10 | 180 | 48.82 | 5.642 |  | 0.7 | [7 empty] | 388.193 |  |  | 719.639 | 50 | 7.8 | 200 | 0.02 | 0.2 |  | 30 | 0 | FREE |  | 7.558309
B450 | corn | untreated | 450 | 10 | 180 | 65.96 | 3.67 |  | 0.76 | [7 empty] | 425.477 |  |  | 5.813939 | 50 | 7.8 | 200 | 0.02 | 0.2 |  | 30 | 0 | FREE |  | 7.167826
B450 | corn | untreated | 450 | 10 | 180 | 65.96 | 3.67 |  | 0.76 | [7 empty] | 425.477 |  |  | 18.41083 | 50 | 7.8 | 200 | 0.02 | 0.2 |  | 30 | 0 | FREE |  | 7.226957
B450 | corn | untreated | 450 | 10 | 180 | 65.96 | 3.67 |  | 0.76 | [7 empty] | 425.477 |  |  | 27.13178 | 50 | 7.8 | 200 | 0.02 | 0.2 |  | 30 | 0 | FREE |  | 7.373043
B450 | corn | untreated | 450 | 10 | 180 | 65.96 | 3.67 |  | 0.76 | [7 empty] | 425.477 |  |  | 59.10855 | 50 | 7.8 | 200 | 0.02 | 0.2 |  | 30 | 0 | FREE |  | 7.46
B450 | corn | untreated | 450 | 10 | 180 | 65.96 | 3.67 |  | 0.76 | [7 empty] | 425.477 |  |  | 88.17832 | 50 | 7.8 | 200 | 0.02 | 0.2 |  | 30 | 0 | FREE |  | 7.606087
B450 | corn | untreated | 450 | 10 | 180 | 65.96 | 3.67 |  | 0.76 | [7 empty] | 425.477 |  |  | 117.2481 | 50 | 7.8 | 200 | 0.02 | 0.2 |  | 30 | 0 | FREE |  | 7.80087
B450 | corn | untreated | 450 | 10 | 180 | 65.96 | 3.67 |  | 0.76 | [7 empty] | 425.477 |  |  | 239.3411 | 50 | 7.8 | 200 | 0.02 | 0.2 |  | 30 | 0 | FREE |  | 7.894783
B450 | corn | untreated | 450 | 10 | 180 | 65.96 | 3.67 |  | 0.76 | [7 empty] | 425.477 |  |  | 359.4962 | 50 | 7.8 | 200 | 0.02 | 0.2 |  | 30 | 0 | FREE |  | 7.943478
Mg/B450 | corn | treated | 450 | 10 | 180 | 62.33 | 3.47 |  | 0.72 | [7 empty] | 421.492 |  |  | 719.9613 | 50 | 7.8 | 200 | 0.02 | 0.2 |  | 30 | 0 | FREE |  | 8.106957
Mg/B450 | corn | treated | 450 | 10 | 180 | 62.33 | 3.47 |  | 0.72 | [7 empty] | 421.492 |  |  | 6.782916 | 50 | 7.8 | 200 | 0.02 | 0.2 |  | 30 | 0 | FREE |  | 6.684348
Mg/B450 | corn | treated | 450 | 10 | 180 | 62.33 | 3.47 |  | 0.72 | [7 empty] | 421.492 |  |  | 20.34882 | 50 | 7.8 | 200 | 0.02 | 0.2 |  | 30 | 0 | FREE |  | 6.705217
Mg/B450 | corn | treated | 450 | 10 | 180 | 62.33 | 3.47 |  | 0.72 | [7 empty] | 421.492 |  |  | 29.06973 | 50 | 7.8 | 200 | 0.02 | 0.2 |  | 30 | 0 | FREE |  | 6.799131
Mg/B450 | corn | treated | 450 | 10 | 180 | 62.33 | 3.47 |  | 0.72 | [7 empty] | 421.492 |  |  | 59.10855 | 50 | 7.8 | 200 | 0.02 | 0.2 |  | 30 | 0 | FREE |  | 7.007826
Mg/B450 | corn | treated | 450 | 10 | 180 | 62.33 | 3.47 |  | 0.72 | [7 empty] | 421.492 |  |  | 87.20927 | 50 | 7.8 | 200 | 0.02 | 0.2 |  | 30 | 0 | FREE |  | 7.087826
Mg/B450 | corn | treated | 450 | 10 | 180 | 62.33 | 3.47 |  | 0.72 | [7 empty] | 421.492 |  |  | 119.186 | 50 | 7.8 | 200 | 0.02 | 0.2 |  | 30 | 0 | FREE |  | 7.230435
Mg/B450 | corn | treated | 450 | 10 | 180 | 62.33 | 3.47 |  | 0.72 | [7 empty] | 421.492 |  |  | 238.3721 | 50 | 7.8 | 200 | 0.02 | 0.2 |  | 30 | 0 | FREE |  | 7.446087
Mg/B450 | corn | treated | 450 | 10 | 180 | 62.33 | 3.47 |  | 0.72 | [7 empty] | 421.492 |  |  | 360.4651 | 50 | 7.8 | 200 | 0.02 | 0.2 |  | 30 | 0 | FREE |  | 7.56087
Mg/B450 | corn | treated | 450 | 10 | 180 | 62.33 | 3.47 |  | 0.72 | [7 empty] | 421.492 |  |  | 718.9923 | 50 | 7.8 | 200 | 0.02 | 0.2 |  | 30 | 0 | FREE |  | 7.616522
Mg/B600 | corn | treated | 600 | 10 | 180 | 65.06 | 2.43 |  | 0.67 | [7 empty] | 490.294 |  |  | 7.343935 | 50 | 7.8 | 200 | 0.02 | 0.2 |  | 30 | 0 | FREE |  | 7.248769
Mg/B600 | corn | treated | 600 | 10 | 180 | 65.06 | 2.43 |  | 0.67 | [7 empty] | 490.294 |  |  | 17.44188 | 50 | 7.8 | 200 | 0.02 | 0.2 |  | 30 | 0 | FREE |  | 7.458949
Mg/B600 | corn | treated | 600 | 10 | 180 | 65.06 | 2.43 |  | 0.67 | [7 empty] | 490.294 |  |  | 27.53978 | 50 | 7.8 | 200 | 0.02 | 0.2 |  | 30 | 0 | FREE |  | 7.524631
Mg/B600 | corn | treated | 600 | 10 | 180 | 65.06 | 2.43 |  | 0.67 | [7 empty] | 490.294 |  |  | 55.99754 | 50 | 7.8 | 200 | 0.02 | 0.2 |  | 30 | 0 | FREE |  | 7.58046
Mg/B600 | corn | treated | 600 | 10 | 180 | 65.06 | 2.43 |  | 0.67 | [7 empty] | 490.294 |  |  | 90.88129 | 50 | 7.8 | 200 | 0.02 | 0.2 |  | 30 | 0 | FREE |  | 7.70197
Mg/B600 | corn | treated | 600 | 10 | 180 | 65.06 | 2.43 |  | 0.67 | [7 empty] | 490.294 |  |  | 118.4211 | 50 | 7.8 | 200 | 0.02 | 0.2 |  | 30 | 0 | FREE |  | 7.797209
Mg/B600 | corn | treated | 600 | 10 | 180 | 65.06 | 2.43 |  | 0.67 | [7 empty] | 490.294 |  |  | 238.6781 | 50 | 7.8 | 200 | 0.02 | 0.2 |  | 30 | 0 | FREE |  | 7.961412
Mg/B600 | corn | treated | 600 | 10 | 180 | 65.06 | 2.43 |  | 0.67 | [7 empty] | 490.294 |  |  | 361.6891 | 50 | 7.8 | 200 | 0.02 | 0.2 |  | 30 | 0 | FREE |  | 8.043514
Mg/B600 | corn | treated | 600 | 10 | 180 | 65.06 | 2.43 |  | 0.67 | [7 empty] | 490.294 |  |  | 720.6243 | 50 | 7.8 | 200 | 0.02 | 0.2 |  | 30 | 0 | FREE |  | 8.270115
B600 | corn | untreated | 600 | 10 | 180 | 70.64 | 2.544 |  | 0.73 | [7 empty] | 494.929 |  |  | 8.261948 | 50 | 7.8 | 200 | 0.02 | 0.2 |  | 30 | 0 | FREE |  | 6.69376
B600 | corn | untreated | 600 | 10 | 180 | 70.64 | 2.544 |  | 0.73 | [7 empty] | 494.929 |  |  | 18.35985 | 50 | 7.8 | 200 | 0.02 | 0.2 |  | 30 | 0 | FREE |  | 6.851396
B600 | corn | untreated | 600 | 10 | 180 | 70.64 | 2.544 |  | 0.73 | [7 empty] | 494.929 |  |  | 27.53978 | 50 | 7.8 | 200 | 0.02 | 0.2 |  | 30 | 0 | FREE |  | 7.005747
B600 | corn | untreated | 600 | 10 | 180 | 70.64 | 2.544 |  | 0.73 | [7 empty] | 494.929 |  |  | 59.66952 | 50 | 7.8 | 200 | 0.02 | 0.2 |  | 30 | 0 | FREE |  | 7.104269
B600 | corn | untreated | 600 | 10 | 180 | 70.64 | 2.544 |  | 0.73 | [7 empty] | 494.929 |  |  | 89.04533 | 50 | 7.8 | 200 | 0.02 | 0.2 |  | 30 | 0 | FREE |  | 7.238916
B600 | corn | untreated | 600 | 10 | 180 | 70.64 | 2.544 |  | 0.73 | [7 empty] | 494.929 |  |  | 119.339 | 50 | 7.8 | 200 | 0.02 | 0.2 |  | 30 | 0 | FREE |  | 7.370279
B600 | corn | untreated | 600 | 10 | 180 | 70.64 | 2.544 |  | 0.73 | [7 empty] | 494.929 |  |  | 239.5961 | 50 | 7.8 | 200 | 0.02 | 0.2 |  | 30 | 0 | FREE |  | 7.629721
B600 | corn | untreated | 600 | 10 | 180 | 70.64 | 2.544 |  | 0.73 | [7 empty] | 494.929 |  |  | 359.8532 | 50 | 7.8 | 200 | 0.02 | 0.2 |  | 30 | 0 | FREE |  | 7.711823
B600 | corn | untreated | 600 | 10 | 180 | 70.64 | 2.544 |  | 0.73 | [7 empty] | 494.929 |  |  | 720.6243 | 50 | 7.8 | 200 | 0.02 | 0.2 |  | 30 | 0 | FREE |  | 7.734811
B300 | corn | untreated | 300 | 10 | 180 | 48.82 | 5.642 |  | 0.7 | [7 empty] | 388.193 |  |  | 720 | 16.77852 | 7.8 | 200 | 0.02 | 0.2 |  | 30 | 0 | FREE |  | 13.06561
B300 | corn | untreated | 300 | 10 | 180 | 48.82 | 5.642 |  | 0.7 | [7 empty] | 388.193 |  |  | 720 | 46.14094 | 7.8 | 200 | 0.02 | 0.2 |  | 30 | 0 | FREE |  | 20.19231
B300 | corn | untreated | 300 | 10 | 180 | 48.82 | 5.642 |  | 0.7 | [7 empty] | 388.193 |  |  | 720 | 117.4497 | 7.8 | 200 | 0.02 | 0.2 |  | 30 | 0 | FREE |  | 43.94796
B300 | corn | untreated | 300 | 10 | 180 | 48.82 | 5.642 |  | 0.7 | [7 empty] | 388.193 |  |  | 720 | 188.7584 | 7.8 | 200 | 0.02 | 0.2 |  | 30 | 0 | FREE |  | 64.5362
B300 | corn | untreated | 300 | 10 | 180 | 48.82 | 5.642 |  | 0.7 | [7 empty] | 388.193 |  |  | 720 | 352.349 | 7.8 | 200 | 0.02 | 0.2 |  | 30 | 0 | FREE |  | 87.5
B300 | corn | untreated | 300 | 10 | 180 | 48.82 | 5.642 |  | 0.7 | [7 empty] | 388.193 |  |  | 720 | 1166.107 | 7.8 | 200 | 0.02 | 0.2 |  | 30 | 0 | FREE |  | 142.9299
Mg/B300 | corn | treated | 300 | 10 | 180 | 46.89 | 5.42 |  | 0.67 | [7 empty] | 382.114 |  |  | 720 | 8.389262 | 7.8 | 200 | 0.02 | 0.2 |  | 30 | 0 | FREE |  | 13.85747
Mg/B300 | corn | treated | 300 | 10 | 180 | 46.89 | 5.42 |  | 0.67 | [7 empty] | 382.114 |  |  | 720 | 20.97315 | 7.8 | 200 | 0.02 | 0.2 |  | 30 | 0 | FREE |  | 23.35973
Mg/B300 | corn | treated | 300 | 10 | 180 | 46.89 | 5.42 |  | 0.67 | [7 empty] | 382.114 |  |  | 720 | 67.11409 | 7.8 | 200 | 0.02 | 0.2 |  | 30 | 0 | FREE |  | 46.32353
Mg/B300 | corn | treated | 300 | 10 | 180 | 46.89 | 5.42 |  | 0.67 | [7 empty] | 382.114 |  |  | 720 | 134.2282 | 7.8 | 200 | 0.02 | 0.2 |  | 30 | 0 | FREE |  | 70.87104
Mg/B300 | corn | treated | 300 | 10 | 180 | 46.89 | 5.42 |  | 0.67 | [7 empty] | 382.114 |  |  | 720 | 222.3154 | 7.8 | 200 | 0.02 | 0.2 |  | 30 | 0 | FREE |  | 93.83484
Mg/B300 | corn | treated | 300 | 10 | 180 | 46.89 | 5.42 |  | 0.67 | [7 empty] | 382.114 |  |  | 720 | 885.0671 | 7.8 | 200 | 0.02 | 0.2 |  | 30 | 0 | FREE |  | 157.1833
B450 | corn | untreated | 450 | 10 | 180 | 65.96 | 3.67 |  | 0.76 | [7 empty] | 425.477 |  |  | 720 | 12.5 | 7.8 | 200 | 0.02 | 0.2 |  | 30 | 0 | FREE |  | 7.364727
B450 | corn | untreated | 450 | 10 | 180 | 65.96 | 3.67 |  | 0.76 | [7 empty] | 425.477 |  |  | 720 | 16.66667 | 7.8 | 200 | 0.02 | 0.2 |  | 30 | 0 | FREE |  | 12.82008
B450 | corn | untreated | 450 | 10 | 180 | 65.96 | 3.67 |  | 0.76 | [7 empty] | 425.477 |  |  | 720 | 25 | 7.8 | 200 | 0.02 | 0.2 |  | 30 | 0 | FREE |  | 15.93743
B450 | corn | untreated | 450 | 10 | 180 | 65.96 | 3.67 |  | 0.76 | [7 empty] | 425.477 |  |  | 720 | 37.5 | 7.8 | 200 | 0.02 | 0.2 |  | 30 | 0 | FREE |  | 22.95146
B450 | corn | untreated | 450 | 10 | 180 | 65.96 | 3.67 |  | 0.76 | [7 empty] | 425.477 |  |  | 720 | 112.5 | 7.8 | 200 | 0.02 | 0.2 |  | 30 | 0 | FREE |  | 44.77288
B450 | corn | untreated | 450 | 10 | 180 | 65.96 | 3.67 |  | 0.76 | [7 empty] | 425.477 |  |  | 720 | 191.6667 | 7.8 | 200 | 0.02 | 0.2 |  | 30 | 0 | FREE |  | 67.37363
B450 | corn | untreated | 450 | 10 | 180 | 65.96 | 3.67 |  | 0.76 | [7 empty] | 425.477 |  |  | 720 | 325 | 7.8 | 200 | 0.02 | 0.2 |  | 30 | 0 | FREE |  | 89.19505
Mg/B450 | corn | treated | 450 | 10 | 180 | 62.33 | 3.47 |  | 0.72 | [7 empty] | 421.492 |  |  | 720 | 2 | 7.8 | 200 | 0.02 | 0.2 |  | 30 | 0 | FREE |  | 12.82008
Mg/B450 | corn | treated | 450 | 10 | 180 | 62.33 | 3.47 |  | 0.72 | [7 empty] | 421.492 |  |  | 720 | 4.166667 | 7.8 | 200 | 0.02 | 0.2 |  | 30 | 0 | FREE |  | 19.05477
Mg/B450 | corn | treated | 450 | 10 | 180 | 62.33 | 3.47 |  | 0.72 | [7 empty] | 421.492 |  |  | 720 | 8.333333 | 7.8 | 200 | 0.02 | 0.2 |  | 30 | 0 | FREE |  | 25.28947
Mg/B450 | corn | treated | 450 | 10 | 180 | 62.33 | 3.47 |  | 0.72 | [7 empty] | 421.492 |  |  | 720 | 37.5 | 7.8 | 200 | 0.02 | 0.2 |  | 30 | 0 | FREE |  | 48.66956
Mg/B450 | corn | treated | 450 | 10 | 180 | 62.33 | 3.47 |  | 0.72 | [7 empty] | 421.492 |  |  | 720 | 104.1667 | 7.8 | 200 | 0.02 | 0.2 |  | 30 | 0 | FREE |  | 72.04965
Mg/B450 | corn | treated | 450 | 10 | 180 | 62.33 | 3.47 |  | 0.72 | [7 empty] | 421.492 |  |  | 720 | 175 | 7.8 | 200 | 0.02 | 0.2 |  | 30 | 0 | FREE |  | 95.42974
Mg/B450 | corn | treated | 450 | 10 | 180 | 62.33 | 3.47 |  | 0.72 | [7 empty] | 421.492 |  |  | 720 | 833.3333 | 7.8 | 200 | 0.02 | 0.2 |  | 30 | 0 | FREE |  | 159.3353
B600 | corn | untreated | 600 | 10 | 180 | 70.64 | 2.544 |  | 0.73 | [7 empty] | 494.929 |  |  | 720 | 8.333333 | 7.8 | 200 | 0.02 | 0.2 |  | 30 | 0 | FREE |  | 7.743363
B600 | corn | untreated | 600 | 10 | 180 | 70.64 | 2.544 |  | 0.73 | [7 empty] | 494.929 |  |  | 720 | 16.66667 | 7.8 | 200 | 0.02 | 0.2 |  | 30 | 0 | FREE |  | 11.61504
B600 | corn | untreated | 600 | 10 | 180 | 70.64 | 2.544 |  | 0.73 | [7 empty] | 494.929 |  |  | 720 | 20.83333 | 7.8 | 200 | 0.02 | 0.2 |  | 30 | 0 | FREE |  | 17.0354
B600 | corn | untreated | 600 | 10 | 180 | 70.64 | 2.544 |  | 0.73 | [7 empty] | 494.929 |  |  | 720 | 37.5 | 7.8 | 200 | 0.02 | 0.2 |  | 30 | 0 | FREE |  | 24.00442
B600 | corn | untreated | 600 | 10 | 180 | 70.64 | 2.544 |  | 0.73 | [7 empty] | 494.929 |  |  | 720 | 91.66667 | 7.8 | 200 | 0.02 | 0.2 |  | 30 | 0 | FREE |  | 46.46018
B600 | corn | untreated | 600 | 10 | 180 | 70.64 | 2.544 |  | 0.73 | [7 empty] | 494.929 |  |  | 720 | 170.8333 | 7.8 | 200 | 0.02 | 0.2 |  | 30 | 0 | FREE |  | 68.14159
B600 | corn | untreated | 600 | 10 | 180 | 70.64 | 2.544 |  | 0.73 | [7 empty] | 494.929 |  |  | 720 | 312.5 | 7.8 | 200 | 0.02 | 0.2 |  | 30 | 0 | FREE |  | 92.14602
B600 | corn | untreated | 600 | 10 | 180 | 70.64 | 2.544 |  | 0.73 | [7 empty] | 494.929 |  |  | 720 | 983.3333 | 7.8 | 200 | 0.02 | 0.2 |  | 30 | 0 | FREE |  | 147.8982
Mg/B600 | corn | treated | 600 | 10 | 180 | 65.06 | 2.43 |  | 0.67 | [7 empty] | 490.294 |  |  | 720 | 0 | 7.8 | 200 | 0.02 | 0.2 |  | 30 | 0 | FREE |  | 14.71239
Mg/B600 | corn | treated | 600 | 10 | 180 | 65.06 | 2.43 |  | 0.67 | [7 empty] | 490.294 |  |  | 720 | 4.166667 | 7.8 | 200 | 0.02 | 0.2 |  | 30 | 0 | FREE |  | 20.13274
Mg/B600 | corn | treated | 600 | 10 | 180 | 65.06 | 2.43 |  | 0.67 | [7 empty] | 490.294 |  |  | 720 | 4.166667 | 7.8 | 200 | 0.02 | 0.2 |  | 30 | 0 | FREE |  | 25.5531
Mg/B600 | corn | treated | 600 | 10 | 180 | 65.06 | 2.43 |  | 0.67 | [7 empty] | 490.294 |  |  | 720 | 16.66667 | 7.8 | 200 | 0.02 | 0.2 |  | 30 | 0 | FREE |  | 49.55752
Mg/B600 | corn | treated | 600 | 10 | 180 | 65.06 | 2.43 |  | 0.67 | [7 empty] | 490.294 |  |  | 720 | 62.5 | 7.8 | 200 | 0.02 | 0.2 |  | 30 | 0 | FREE |  | 74.33628
Mg/B600 | corn | treated | 600 | 10 | 180 | 65.06 | 2.43 |  | 0.67 | [7 empty] | 490.294 |  |  | 720 | 116.6667 | 7.8 | 200 | 0.02 | 0.2 |  | 30 | 0 | FREE |  | 97.56637
Mg/B600 | corn | treated | 600 | 10 | 180 | 65.06 | 2.43 |  | 0.67 | [7 empty] | 490.294 |  |  | 720 | 770.8333 | 7.8 | 200 | 0.02 | 0.2 |  | 30 | 0 | FREE |  | 163.385
B300 | corn | untreated | 300 | 10 | 180 | 48.82 | 5.642 |  | 0.7 | [7 empty] | 388.193 |  |  | 720 | 84 | 6 | 200 | 0.02 | 0.1 |  | 30 | 0 | FREE |  | 14.03514
Mg/B300 | corn | treated | 300 | 10 | 180 | 46.89 | 5.42 |  | 0.67 | [7 empty] | 382.114 |  |  | 720 | 84 | 6 | 200 | 0.02 | 0.1 |  | 30 | 0 | FREE |  | 14.3027
B450 | corn | untreated | 450 | 10 | 180 | 65.96 | 3.67 |  | 0.76 | [7 empty] | 425.477 |  |  | 720 | 84 | 6 | 200 | 0.02 | 0.1 |  | 30 | 0 | FREE |  | 14.18919
Mg/B450 | corn | treated | 450 | 10 | 180 | 62.33 | 3.47 |  | 0.72 | [7 empty] | 421.492 |  |  | 720 | 84 | 6 | 200 | 0.02 | 0.1 |  | 30 | 0 | FREE |  | 15.13784
B600 | corn | untreated | 600 | 10 | 180 | 70.64 | 2.544 |  | 0.73 | [7 empty] | 494.929 |  |  | 720 | 84 | 6 | 200 | 0.02 | 0.1 |  | 30 | 0 | FREE |  | 14.81351
Mg/B600 | corn | treated | 600 | 10 | 180 | 65.06 | 2.43 |  | 0.67 | [7 empty] | 490.294 |  |  | 720 | 84 | 6 | 200 | 0.02 | 0.1 |  | 30 | 0 | FREE |  | 15.68108
B300 | corn | untreated | 300 | 10 | 180 | 48.82 | 5.642 |  | 0.7 | [7 empty] | 388.193 |  |  | 720 | 84 | 7 | 200 | 0.02 | 0.1 |  | 30 | 0 | FREE |  | 14.02703
Mg/B300 | corn | treated | 300 | 10 | 180 | 46.89 | 5.42 |  | 0.67 | [7 empty] | 382.114 |  |  | 720 | 84 | 7 | 200 | 0.02 | 0.1 |  | 30 | 0 | FREE |  | 14.75676
B450 | corn | untreated | 450 | 10 | 180 | 65.96 | 3.67 |  | 0.76 | [7 empty] | 425.477 |  |  | 720 | 84 | 7 | 200 | 0.02 | 0.1 |  | 30 | 0 | FREE |  | 14.12432
Mg/B450 | corn | treated | 450 | 10 | 180 | 62.33 | 3.47 |  | 0.72 | [7 empty] | 421.492 |  |  | 720 | 84 | 7 | 200 | 0.02 | 0.1 |  | 30 | 0 | FREE |  | 15.38108
B600 | corn | untreated | 600 | 10 | 180 | 70.64 | 2.544 |  | 0.73 | [7 empty] | 494.929 |  |  | 720 | 84 | 7 | 200 | 0.02 | 0.1 |  | 30 | 0 | FREE |  | 14.72432
Mg/B600 | corn | treated | 600 | 10 | 180 | 65.06 | 2.43 |  | 0.67 | [7 empty] | 490.294 |  |  | 720 | 84 | 7 | 200 | 0.02 | 0.1 |  | 30 | 0 | FREE |  | 16.1027
B300 | corn | untreated | 300 | 10 | 180 | 48.82 | 5.642 |  | 0.7 | [7 empty] | 388.193 |  |  | 720 | 84 | 8 | 200 | 0.02 | 0.1 |  | 30 | 0 | FREE |  | 13.97027
Mg/B300 | corn | treated | 300 | 10 | 180 | 46.89 | 5.42 |  | 0.67 | [7 empty] | 382.114 |  |  | 720 | 84 | 8 | 200 | 0.02 | 0.1 |  | 30 | 0 | FREE |  | 15.35676
B450 | corn | untreated | 450 | 10 | 180 | 65.96 | 3.67 |  | 0.76 | [7 empty] | 425.477 |  |  | 720 | 84 | 8 | 200 | 0.02 | 0.1 |  | 30 | 0 | FREE |  | 14.08378
Mg/B450 | corn | treated | 450 | 10 | 180 | 62.33 | 3.47 |  | 0.72 | [7 empty] | 421.492 |  |  | 720 | 84 | 8 | 200 | 0.02 | 0.1 |  | 30 | 0 | FREE |  | 16.02973
B600 | corn | untreated | 600 | 10 | 180 | 70.64 | 2.544 |  | 0.73 | [7 empty] | 494.929 |  |  | 720 | 84 | 8 | 200 | 0.02 | 0.1 |  | 30 | 0 | FREE |  | 14.65946
Mg/B600 | corn | treated | 600 | 10 | 180 | 65.06 | 2.43 |  | 0.67 | [7 empty] | 490.294 |  |  | 720 | 84 | 8 | 200 | 0.02 | 0.1 |  | 30 | 0 | FREE |  | 16.38649
B300 | corn | untreated | 300 | 10 | 180 | 48.82 | 5.642 |  | 0.7 | [7 empty] | 388.193 |  |  | 720 | 84 | 9 | 200 | 0.02 | 0.1 |  | 30 | 0 | FREE |  | 13.54865
Mg/B300 | corn | treated | 300 | 10 | 180 | 46.89 | 5.42 |  | 0.67 | [7 empty] | 382.114 |  |  | 720 | 84 | 9 | 200 | 0.02 | 0.1 |  | 30 | 0 | FREE |  | 15.59189
B450 | corn | untreated | 450 | 10 | 180 | 65.96 | 3.67 |  | 0.76 | [7 empty] | 425.477 |  |  | 720 | 84 | 9 | 200 | 0.02 | 0.1 |  | 30 | 0 | FREE |  | 13.69459
Mg/B450 | corn | treated | 450 | 10 | 180 | 62.33 | 3.47 |  | 0.72 | [7 empty] | 421.492 |  |  | 720 | 84 | 9 | 200 | 0.02 | 0.1 |  | 30 | 0 | FREE |  | 16.28919
B600 | corn | untreated | 600 | 10 | 180 | 70.64 | 2.544 |  | 0.73 | [7 empty] | 494.929 |  |  | 720 | 84 | 9 | 200 | 0.02 | 0.1 |  | 30 | 0 | FREE |  | 14.05135
Mg/B600 | corn | treated | 600 | 10 | 180 | 65.06 | 2.43 |  | 0.67 | [7 empty] | 490.294 |  |  | 720 | 84 | 9 | 200 | 0.02 | 0.1 |  | 30 | 0 | FREE |  | 16.68649
B300 | corn | untreated | 300 | 10 | 180 | 48.82 | 5.642 |  | 0.7 | [7 empty] | 388.193 |  |  | 720 | 84 | 10 | 200 | 0.02 | 0.1 |  | 30 | 0 | FREE |  | 12.81892
Mg/B300 | corn | treated | 300 | 10 | 180 | 46.89 | 5.42 |  | 0.67 | [7 empty] | 382.114 |  |  | 720 | 84 | 10 | 200 | 0.02 | 0.1 |  | 30 | 0 | FREE |  | 14.88649
B450 | corn | untreated | 450 | 10 | 180 | 65.96 | 3.67 |  | 0.76 | [7 empty] | 425.477 |  |  | 720 | 84 | 10 | 200 | 0.02 | 0.1 |  | 30 | 0 | FREE |  | 13.36216
Mg/B450 | corn | treated | 450 | 10 | 180 | 62.33 | 3.47 |  | 0.72 | [7 empty] | 421.492 |  |  | 720 | 84 | 10 | 200 | 0.02 | 0.1 |  | 30 | 0 | FREE |  | 15.66486
B600 | corn | untreated | 600 | 10 | 180 | 70.64 | 2.544 |  | 0.73 | [7 empty] | 494.929 |  |  | 720 | 84 | 10 | 200 | 0.02 | 0.1 |  | 30 | 0 | FREE |  | 13.58919
Mg/B600 | corn | treated | 600 | 10 | 180 | 65.06 | 2.43 |  | 0.67 | [7 empty] | 490.294 |  |  | 720 | 84 | 10 | 200 | 0.02 | 0.1 |  | 30 | 0 | FREE |  | 16.11892
Ck300 | oak | untreated | 300 | 5 | 30 | 50.18 | 5.78 | 41.57 | 0.27 |  |  | 0.85 |  |  |  |  | 0.05 |  |  | 1440 | 61.3 | 7 | 120 | 0.05 | 0.1 |  | 25 | 0 | FREE |  | 0.3985507 |  |  | https://doi.org/10.1016/j.chemosphere.2014.07.084 | Wang et al., 2015 | Chemosphere
La300 | oak | untreated | 300 | 5 | 30 | 40.31 | 5.48 | 40.24 | 0.28 |  |  | 3.82 |  |  |  |  | 1.57 |  |  | 1440 | 61.3 | 7 | 120 | 0.05 | 0.1 |  | 25 | 0 | FREE |  | 1.666667
Ck400 | oak | untreated | 400 | 5 | 30 | 69.39 | 4.27 | 22.37 | 0.41 |  |  | 2.02 |  |  |  |  | 2.83 |  |  | 1440 | 61.3 | 7 | 120 | 0.05 | 0.1 |  | 25 | 0 | FREE |  | 5.57971
La400 | oak | untreated | 400 | 5 | 30 | 63.64 | 4.01 | 29.15 | 0.45 |  |  | 7.07 |  |  |  |  | 2.13 |  |  | 1440 | 61.3 | 7 | 120 | 0.05 | 0.1 |  | 25 | 0 | FREE |  | 11.5942
Ck500 | oak | untreated | 500 | 5 | 30 | 76.51 | 3.42 | 16.64 | 0.39 |  |  | 2.88 |  |  |  |  | 7.72 |  |  | 1440 | 61.3 | 7 | 120 | 0.05 | 0.1 |  | 25 | 0 | FREE |  | 9.891304
La500 | oak | untreated | 500 | 5 | 30 | 69.83 | 3.37 | 23.18 | 0.46 |  |  | 8.98 |  |  |  |  | 10.39 |  |  | 1440 | 61.3 | 7 | 120 | 0.05 | 0.1 |  | 25 | 0 | FREE |  | 19.67391
Ck600 | oak | untreated | 600 | 5 | 30 | 80.43 | 3.12 | 12.23 | 0.43 |  |  | 3.58 |  |  |  |  | 23.08 |  |  | 1440 | 61.3 | 7 | 120 | 0.05 | 0.1 |  | 25 | 0 | FREE |  | 9.021739
La600 | oak | untreated | 600 | 5 | 30 | 75.73 | 2.64 | 17.55 | 0.48 |  |  | 9.72 |  |  |  |  | 24.94 |  |  | 1440 | 61.3 | 7 | 120 | 0.05 | 0.1 |  | 25 | 0 | FREE |  | 18.55072
Ck500 | oak | untreated | 500 | 5 | 30 | 76.51 | 3.42 | 16.64 | 0.39 |  |  | 2.88 |  |  |  |  | 7.72 |  |  | 3.994674 | 61.3 | 7 | 120 | 0.05 | 0.1 |  | 25 | 0 | FREE |  | 1.47541
Ck500 | oak | untreated | 500 | 5 | 30 | 76.51 | 3.42 | 16.64 | 0.39 |  |  | 2.88 |  |  |  |  | 7.72 |  |  | 30 | 61.3 | 7 | 120 | 0.05 | 0.1 |  | 25 | 0 | FREE |  | 4.631148
Ck500 | oak | untreated | 500 | 5 | 30 | 76.51 | 3.42 | 16.64 | 0.39 |  |  | 2.88 |  |  |  |  | 7.72 |  |  | 60 | 61.3 | 7 | 120 | 0.05 | 0.1 |  | 25 | 0 | FREE |  | 6.106557
Ck500 | oak | untreated | 500 | 5 | 30 | 76.51 | 3.42 | 16.64 | 0.39 |  |  | 2.88 |  |  |  |  | 7.72 |  |  | 90 | 61.3 | 7 | 120 | 0.05 | 0.1 |  | 25 | 0 | FREE |  | 7.295082
Ck500 | oak | untreated | 500 | 5 | 30 | 76.51 | 3.42 | 16.64 | 0.39 |  |  | 2.88 |  |  |  |  | 7.72 |  |  | 120 | 61.3 | 7 | 120 | 0.05 | 0.1 |  | 25 | 0 | FREE |  | 9.344262
Ck500 | oak | untreated | 500 | 5 | 30 | 76.51 | 3.42 | 16.64 | 0.39 |  |  | 2.88 |  |  |  |  | 7.72 |  |  | 180 | 61.3 | 7 | 120 | 0.05 | 0.1 |  | 25 | 0 | FREE |  | 10.45082
Ck500 | oak | untreated | 500 | 5 | 30 | 76.51 | 3.42 | 16.64 | 0.39 |  |  | 2.88 |  |  |  |  | 7.72 |  |  | 240 | 61.3 | 7 | 120 | 0.05 | 0.1 |  | 25 | 0 | FREE |  | 10.98361
Ck500 | oak | untreated | 500 | 5 | 30 | 76.51 | 3.42 | 16.64 | 0.39 |  |  | 2.88 |  |  |  |  | 7.72 |  |  | 475.3662 | 61.3 | 7 | 120 | 0.05 | 0.1 |  | 25 | 0 | FREE |  | 11.06557
Ck500 | oak | untreated | 500 | 5 | 30 | 76.51 | 3.42 | 16.64 | 0.39 |  |  | 2.88 |  |  |  |  | 7.72 |  |  | 420 | 61.3 | 7 | 120 | 0.05 | 0.1 |  | 25 | 0 | FREE |  | 11.02459
Ck500 | oak | untreated | 500 | 5 | 30 | 76.51 | 3.42 | 16.64 | 0.39 |  |  | 2.88 |  |  |  |  | 7.72 |  |  | 1440 | 61.3 | 7 | 120 | 0.05 | 0.1 |  | 25 | 0 | FREE |  | 11.14754
Ck500 | oak | untreated | 500 | 5 | 30 | 76.51 | 3.42 | 16.64 | 0.39 |  |  | 2.88 |  |  |  |  | 7.72 |  |  | 2153.129 | 61.3 | 7 | 120 | 0.05 | 0.1 |  | 25 | 0 | FREE |  | 11.18852
Ck500 | oak | untreated | 500 | 5 | 30 | 76.51 | 3.42 | 16.64 | 0.39 |  |  | 2.88 |  |  |  |  | 7.72 |  |  | 2872.17 | 61.3 | 7 | 120 | 0.05 | 0.1 |  | 25 | 0 | FREE |  | 11.02459
La500 | oak | untreated | 500 | 5 | 30 | 69.83 | 3.37 | 23.18 | 0.46 |  |  | 8.98 |  |  |  |  | 10.39 |  |  | 11.98402 | 61.3 | 7 | 120 | 0.05 | 0.1 |  | 25 | 0 | FREE |  | 2.172131
La500 | oak | untreated | 500 | 5 | 30 | 69.83 | 3.37 | 23.18 | 0.46 |  |  | 8.98 |  |  |  |  | 10.39 |  |  | 39.94674 | 61.3 | 7 | 120 | 0.05 | 0.1 |  | 25 | 0 | FREE |  | 10.36885
La500 | oak | untreated | 500 | 5 | 30 | 69.83 | 3.37 | 23.18 | 0.46 |  |  | 8.98 |  |  |  |  | 10.39 |  |  | 51.93076 | 61.3 | 7 | 120 | 0.05 | 0.1 |  | 25 | 0 | FREE |  | 13.85246
La500 | oak | untreated | 500 | 5 | 30 | 69.83 | 3.37 | 23.18 | 0.46 |  |  | 8.98 |  |  |  |  | 10.39 |  |  | 87.88282 | 61.3 | 7 | 120 | 0.05 | 0.1 |  | 25 | 0 | FREE |  | 15.86066
La500 | oak | untreated | 500 | 5 | 30 | 69.83 | 3.37 | 23.18 | 0.46 |  |  | 8.98 |  |  |  |  | 10.39 |  |  | 119.8402 | 61.3 | 7 | 120 | 0.05 | 0.1 |  | 25 | 0 | FREE |  | 17.70492
La500 | oak | untreated | 500 | 5 | 30 | 69.83 | 3.37 | 23.18 | 0.46 |  |  | 8.98 |  |  |  |  | 10.39 |  |  | 179.7603 | 61.3 | 7 | 120 | 0.05 | 0.1 |  | 25 | 0 | FREE |  | 18.93443
La500 | oak | untreated | 500 | 5 | 30 | 69.83 | 3.37 | 23.18 | 0.46 |  |  | 8.98 |  |  |  |  | 10.39 |  |  | 231.6911 | 61.3 | 7 | 120 | 0.05 | 0.1 |  | 25 | 0 | FREE |  | 20.08197
La500 | oak | untreated | 500 | 5 | 30 | 69.83 | 3.37 | 23.18 | 0.46 |  |  | 8.98 |  |  |  |  | 10.39 |  |  | 475.3662 | 61.3 | 7 | 120 | 0.05 | 0.1 |  | 25 | 0 | FREE |  | 20.16393
La500 | oak | untreated | 500 | 5 | 30 | 69.83 | 3.37 | 23.18 | 0.46 |  |  | 8.98 |  |  |  |  | 10.39 |  |  | 715.0466 | 61.3 | 7 | 120 | 0.05 | 0.1 |  | 25 | 0 | FREE |  | 20.32787
La500 | oak | untreated | 500 | 5 | 30 | 69.83 | 3.37 | 23.18 | 0.46 |  |  | 8.98 |  |  |  |  | 10.39 |  |  | 1438.083 | 61.3 | 7 | 120 | 0.05 | 0.1 |  | 25 | 0 | FREE |  | 20.12295
La500 | oak | untreated | 500 | 5 | 30 | 69.83 | 3.37 | 23.18 | 0.46 |  |  | 8.98 |  |  |  |  | 10.39 |  |  | 2153.129 | 61.3 | 7 | 120 | 0.05 | 0.1 |  | 25 | 0 | FREE |  | 20.36885
La500 | oak | untreated | 500 | 5 | 30 | 69.83 | 3.37 | 23.18 | 0.46 |  |  | 8.98 |  |  |  |  | 10.39 |  |  | 2876.165 | 61.3 | 7 | 120 | 0.05 | 0.1 |  | 25 | 0 | FREE |  | 20.20492
BC | soybean_straw | untreated | 500 | 5 | 120 | 82.28 | 1.67 | 9.59 | 1.7 |  | 3.04 | [5 empty] | 134.09 | 0.0686 | 2.05 | 1440 | 50 | 6 | 120 | 0.05 | 0.1 |  | 25 | 0 | FREE |  | 1.99005 |  |  | https://doi.org/10.1016/j.jclepro.2017.12.117 | Yin., et al 2018 | Journal of Cleaner Production
Mg/BC | soybean_straw | treated | 500 | 5 | 120 | 54.04 | 1.84 | 25.09 | 0.94 |  | 0.25 | [5 empty] | 291.08 | 0.2749 | 3.78 | 1440 | 50 | 6 | 120 | 0.05 | 0.1 |  | 25 | 0 | FREE |  | 75.62189
Al/BC | soybean_straw | treated | 500 | 5 | 120 | 46.57 | 2.4 | 33.3 | 0.93 |  | 0.88 | [5 empty] | 361.93 | 0.2646 | 2.92 | 1440 | 50 | 6 | 120 | 0.05 | 0.1 |  | 25 | 0 | FREE |  | 46.56716
Mg-Al/BC | soybean_straw | treated | 500 | 5 | 120 | 46.91 | 1.79 | 28.12 | 0.81 |  | 0.4 | [5 empty] | 307.7 | 0.2188 | 2.84 | 1440 | 50 | 6 | 120 | 0.05 | 0.1 |  | 25 | 0 | FREE |  | 37.41294
Mg/BC | soybean_straw | treated | 500 | 5 | 120 | 54.04 | 1.84 | 25.09 | 0.94 |  | 0.25 | [5 empty] | 291.08 | 0.2749 | 3.78 | 26.84564 | 50 | 6 | 120 | 0.05 | 0.1 |  | 25 | 0 | FREE |  | 26.82014
Mg/BC | soybean_straw | treated | 500 | 5 | 120 | 54.04 | 1.84 | 25.09 | 0.94 |  | 0.25 | [5 empty] | 291.08 | 0.2749 | 3.78 | 43.62416 | 50 | 6 | 120 | 0.05 | 0.1 |  | 25 | 0 | FREE |  | 48.92086
Mg/BC | soybean_straw | treated | 500 | 5 | 120 | 54.04 | 1.84 | 25.09 | 0.94 |  | 0.25 | [5 empty] | 291.08 | 0.2749 | 3.78 | 73.8255 | 50 | 6 | 120 | 0.05 | 0.1 |  | 25 | 0 | FREE |  | 57.64029
Mg/BC | soybean_straw | treated | 500 | 5 | 120 | 54.04 | 1.84 | 25.09 | 0.94 |  | 0.25 | [5 empty] | 291.08 | 0.2749 | 3.78 | 120 | 50 | 6 | 120 | 0.05 | 0.1 |  | 25 | 0 | FREE |  | 70.58993
Mg/BC | soybean_straw | treated | 500 | 5 | 120 | 54.04 | 1.84 | 25.09 | 0.94 |  | 0.25 | [5 empty] | 291.08 | 0.2749 | 3.78 | 180 | 50 | 6 | 120 | 0.05 | 0.1 |  | 25 | 0 | FREE |  | 72.7482
Mg/BC | soybean_straw | treated | 500 | 5 | 120 | 54.04 | 1.84 | 25.09 | 0.94 |  | 0.25 | [5 empty] | 291.08 | 0.2749 | 3.78 | 308.7248 | 50 | 6 | 120 | 0.05 | 0.1 |  | 25 | 0 | FREE |  | 74.04317
Mg/BC | soybean_straw | treated | 500 | 5 | 120 | 54.04 | 1.84 | 25.09 | 0.94 |  | 0.25 | [5 empty] | 291.08 | 0.2749 | 3.78 | 892.6174 | 50 | 6 | 120 | 0.05 | 0.1 |  | 25 | 0 | FREE |  | 74.1295
Mg/BC | soybean_straw | treated | 500 | 5 | 120 | 54.04 | 1.84 | 25.09 | 0.94 |  | 0.25 | [5 empty] | 291.08 | 0.2749 | 3.78 | 1738.255 | 50 | 6 | 120 | 0.05 | 0.1 |  | 25 | 0 | FREE |  | 74.21583
Mg/BC | soybean_straw | treated | 500 | 5 | 120 | 54.04 | 1.84 | 25.09 | 0.94 |  | 0.25 | [5 empty] | 291.08 | 0.2749 | 3.78 | 2275.168 | 50 | 6 | 120 | 0.05 | 0.1 |  | 25 | 0 | FREE |  | 74.47482
Mg/BC | soybean_straw | treated | 500 | 5 | 120 | 54.04 | 1.84 | 25.09 | 0.94 |  | 0.25 | [5 empty] | 291.08 | 0.2749 | 3.78 | 3060.403 | 50 | 6 | 120 | 0.05 | 0.1 |  | 25 | 0 | FREE |  | 74.38849
PMRB | rice_husk | untreated | 450 | 10 | 120 |  | TBD |  | TBD | [7 empty] | 68.66 | 0.32 | 18.86 | 240 | 60 | 7 | 150 | 0.04 | 0.008 |  | 25 | 0 | FREE |  | 78.4672 |  |  | https://doi.org/10.1039/C8EW00952J | Jing et al., 2019 | Environmental Science: Water Research and Technology
PMRB | rice_husk | untreated | 450 | 10 | 120 | [11 empty] | 68.66 | 0.32 | 18.86 | 240 | 60 | 7 | 150 | 0.04 | 0.012 |  | 25 | 0 | FREE |  | 108.1184
PMRB | rice_husk | untreated | 450 | 10 | 120 | [11 empty] | 68.66 | 0.32 | 18.86 | 240 | 60 | 7 | 150 | 0.04 | 0.016 |  | 25 | 0 | FREE |  | 113.1808
PMRB | rice_husk | untreated | 450 | 10 | 120 | [11 empty] | 68.66 | 0.32 | 18.86 | 240 | 60 | 7 | 150 | 0.04 | 0.02 |  | 25 | 0 | FREE |  | 103.96
PMRB | rice_husk | untreated | 450 | 10 | 120 | [11 empty] | 68.66 | 0.32 | 18.86 | 240 | 60 | 7 | 150 | 0.04 | 0.024 |  | 25 | 0 | FREE |  | 88.9536
PMRB | rice_husk | untreated | 450 | 10 | 120 | [11 empty] | 68.66 | 0.32 | 18.86 | 240 | 60 | 7 | 150 | 0.04 | 0.028 |  | 25 | 0 | FREE |  | 78.4672
PMRB | rice_husk | untreated | 450 | 10 | 120 | [11 empty] | 68.66 | 0.32 | 18.86 | 240 | 60 | 7 | 150 | 0.04 | 0.032 |  | 25 | 0 | FREE |  | 68.8848
PMRB | rice_husk | untreated | 450 | 10 | 120 | [11 empty] | 68.66 | 0.32 | 18.86 | 240 | 60 | 2 | 150 | 0.04 | 0.012 |  | 25 | 0 | FREE |  | 0.9146369
PMRB | rice_husk | untreated | 450 | 10 | 120 | [11 empty] | 68.66 | 0.32 | 18.86 | 240 | 60 | 4 | 150 | 0.04 | 0.012 |  | 25 | 0 | FREE |  | 56.25
PMRB | rice_husk | untreated | 450 | 10 | 120 | [11 empty] | 68.66 | 0.32 | 18.86 | 240 | 60 | 6 | 150 | 0.04 | 0.012 |  | 25 | 0 | FREE |  | 85.74695
PMRB | rice_husk | untreated | 450 | 10 | 120 | [11 empty] | 68.66 | 0.32 | 18.86 | 240 | 60 | 7 | 150 | 0.04 | 0.012 |  | 25 | 0 | FREE |  | 107.9268
PMRB | rice_husk | untreated | 450 | 10 | 120 | [11 empty] | 68.66 | 0.32 | 18.86 | 240 | 60 | 8 | 150 | 0.04 | 0.012 |  | 25 | 0 | FREE |  | 125.5335
PMRB | rice_husk | untreated | 450 | 10 | 120 | [11 empty] | 68.66 | 0.32 | 18.86 | 240 | 60 | 10 | 150 | 0.04 | 0.012 |  | 25 | 0 | FREE |  | 115.4726
PMRB | rice_husk | untreated | 450 | 10 | 120 | [11 empty] | 68.66 | 0.32 | 18.86 | 240 | 60 | 11 | 150 | 0.04 | 0.012 |  | 25 | 0 | FREE |  | 47.56098
PMRB | rice_husk | untreated | 450 | 10 | 120 | [11 empty] | 68.66 | 0.32 | 18.86 | 15 | 60 | 7 | 150 | 0.04 | 0.012 |  | 25 | 0 | FREE |  | 7.312616
PMRB | rice_husk | untreated | 450 | 10 | 120 | [11 empty] | 68.66 | 0.32 | 18.86 | 30 | 60 | 7 | 150 | 0.04 | 0.012 |  | 25 | 0 | FREE |  | 34.5521
PMRB | rice_husk | untreated | 450 | 10 | 120 | [11 empty] | 68.66 | 0.32 | 18.86 | 45 | 60 | 7 | 150 | 0.04 | 0.012 |  | 25 | 0 | FREE |  | 56.48994
PMRB | rice_husk | untreated | 450 | 10 | 120 | [11 empty] | 68.66 | 0.32 | 18.86 | 60 | 60 | 7 | 150 | 0.04 | 0.012 |  | 25 | 0 | FREE |  | 65.81353
PMRB | rice_husk | untreated | 450 | 10 | 120 | [11 empty] | 68.66 | 0.32 | 18.86 | 90 | 60 | 7 | 150 | 0.04 | 0.012 |  | 25 | 0 | FREE |  | 75.68555
PMRB | rice_husk | untreated | 450 | 10 | 120 | [11 empty] | 68.66 | 0.32 | 18.86 | 120 | 60 | 7 | 150 | 0.04 | 0.012 |  | 25 | 0 | FREE |  | 83.54662
PMRB | rice_husk | untreated | 450 | 10 | 120 | [11 empty] | 68.66 | 0.32 | 18.86 | 180 | 60 | 7 | 150 | 0.04 | 0.012 |  | 25 | 0 | FREE |  | 93.23583
PMRB | rice_husk | untreated | 450 | 10 | 120 | [11 empty] | 68.66 | 0.32 | 18.86 | 240 | 60 | 7 | 150 | 0.04 | 0.012 |  | 25 | 0 | FREE |  | 98.72029
PMRB | rice_husk | untreated | 450 | 10 | 120 | [11 empty] | 68.66 | 0.32 | 18.86 | 300 | 60 | 7 | 150 | 0.04 | 0.012 |  | 25 | 0 | FREE |  | 96.70932
PMRB | rice_husk | untreated | 450 | 10 | 120 | [11 empty] | 68.66 | 0.32 | 18.86 | 360 | 60 | 7 | 150 | 0.04 | 0.012 |  | 25 | 0 | FREE |  | 100
PMRB | rice_husk | untreated | 450 | 10 | 120 | [11 empty] | 68.66 | 0.32 | 18.86 | 420 | 60 | 7 | 150 | 0.04 | 0.012 |  | 25 | 0 | FREE |  | 96.70932
PMRB | rice_husk | untreated | 450 | 10 | 120 | [11 empty] | 68.66 | 0.32 | 18.86 | 480 | 60 | 7 | 150 | 0.04 | 0.012 |  | 25 | 0 | FREE |  | 98.72029
PMRB | rice_husk | untreated | 450 | 10 | 120 | [11 empty] | 68.66 | 0.32 | 18.86 | 240 | 60 | 7 | 150 | 0.04 | 0.012 |  | 25 | 0 | Ca+2 |  | 107.1162
PMRB | rice_husk | untreated | 450 | 10 | 120 | [11 empty] | 68.66 | 0.32 | 18.86 | 240 | 60 | 7 | 150 | 0.04 | 0.012 |  | 25 | 0.21 | Ca+2 |  | 109.2373
PMRB | rice_husk | untreated | 450 | 10 | 120 | [11 empty] | 68.66 | 0.32 | 18.86 | 240 | 60 | 7 | 150 | 0.04 | 0.012 |  | 25 | 1.08 | Ca+2 |  | 111.8887
PMRB | rice_husk | untreated | 450 | 10 | 120 | [11 empty] | 68.66 | 0.32 | 18.86 | 240 | 60 | 7 | 150 | 0.04 | 0.012 |  | 25 | 2.17 | Ca+2 |  | 117.7218
PMRB | rice_husk | untreated | 450 | 10 | 120 | [11 empty] | 68.66 | 0.32 | 18.86 | 240 | 60 | 7 | 150 | 0.04 | 0.012 |  | 25 | 3.26 | Ca+2 |  | 146.0917
PMRB | rice_husk | untreated | 450 | 10 | 120 | [11 empty] | 68.66 | 0.32 | 18.86 | 240 | 60 | 7 | 150 | 0.04 | 0.012 |  | 25 | 4.34 | Ca+2 |  | 153.7807
PMRB | rice_husk | untreated | 450 | 10 | 120 | [11 empty] | 68.66 | 0.32 | 18.86 | 240 | 60 | 7 | 150 | 0.04 | 0.012 |  | 25 | 0 | K+ |  | 107.7883
PMRB | rice_husk | untreated | 450 | 10 | 120 | [11 empty] | 68.66 | 0.32 | 18.86 | 240 | 60 | 7 | 150 | 0.04 | 0.012 |  | 25 | 0.21 | K+ |  | 100.9036
PMRB | rice_husk | untreated | 450 | 10 | 120 | [11 empty] | 68.66 | 0.32 | 18.86 | 240 | 60 | 7 | 150 | 0.04 | 0.012 |  | 25 | 1.08 | K+ |  | 111.8761
PMRB | rice_husk | untreated | 450 | 10 | 120 | [11 empty] | 68.66 | 0.32 | 18.86 | 240 | 60 | 7 | 150 | 0.04 | 0.012 |  | 25 | 2.17 | K+ |  | 102.6248
PMRB | rice_husk | untreated | 450 | 10 | 120 | [11 empty] | 68.66 | 0.32 | 18.86 | 240 | 60 | 7 | 150 | 0.04 | 0.012 |  | 25 | 3.26 | K+ |  | 100.2582
PMRB | rice_husk | untreated | 450 | 10 | 120 | [11 empty] | 68.66 | 0.32 | 18.86 | 240 | 60 | 7 | 150 | 0.04 | 0.012 |  | 25 | 4.34 | K+ |  | 99.18244
PMRB | rice_husk | untreated | 450 | 10 | 120 | [11 empty] | 68.66 | 0.32 | 18.86 | 240 | 60 | 7 | 150 | 0.04 | 0.012 |  | 25 | 0 | CO3 2- |  | 107.4824
PMRB | rice_husk | untreated | 450 | 10 | 120 | [11 empty] | 68.66 | 0.32 | 18.86 | 240 | 60 | 7 | 150 | 0.04 | 0.012 |  | 25 | 0.21 | CO3 2- |  | 97.69412
PMRB | rice_husk | untreated | 450 | 10 | 120 | [11 empty] | 68.66 | 0.32 | 18.86 | 240 | 60 | 7 | 150 | 0.04 | 0.012 |  | 25 | 1.08 | CO3 2- |  | 92.04706
PMRB | rice_husk | untreated | 450 | 10 | 120 | [11 empty] | 68.66 | 0.32 | 18.86 | 240 | 60 | 7 | 150 | 0.04 | 0.012 |  | 25 | 2.17 | CO3 2- |  | 85.27059
PMRB | rice_husk | untreated | 450 | 10 | 120 | [11 empty] | 68.66 | 0.32 | 18.86 | 240 | 60 | 7 | 150 | 0.04 | 0.012 |  | 25 | 3.26 | CO3 2- |  | 74.16471
PMRB | rice_husk | untreated | 450 | 10 | 120 | [11 empty] | 68.66 | 0.32 | 18.86 | 240 | 60 | 7 | 150 | 0.04 | 0.012 |  | 25 | 4.34 | CO3 2- |  | 64
H-BSRF | cotton_straw | treated | 600 | 10 | 120 |  | TBD | [9 empty] | 87.07 | 0.0584 | 7.827 | 119.8521 | 500 | 7 | 120 | 0.05 | 0.1 |  | 25 | 0 | FREE |  | 33.66249 |  |  | https://doi.org/10.1021/acssuschemeng.0c01112 | An et al 2020 | Sustainable Chemistry and Engineering
H-BSRF | cotton_straw | treated | 600 | 10 | 120 | [11 empty] | 87.07 | 0.0584 | 7.827 | 177.7805 | 500 | 7 | 120 | 0.05 | 0.1 |  | 25 | 1 | FREE |  | 66.42729
H-BSRF | cotton_straw | treated | 600 | 10 | 120 | [11 empty] | 87.07 | 0.0584 | 7.827 | 239.7041 | 500 | 7 | 120 | 0.05 | 0.1 |  | 25 | 2 | FREE |  | 114.9013
H-BSRF | cotton_straw | treated | 600 | 10 | 120 | [11 empty] | 87.07 | 0.0584 | 7.827 | 357.5586 | 500 | 7 | 120 | 0.05 | 0.1 |  | 25 | 3 | FREE |  | 154.8474
H-BSRF | cotton_straw | treated | 600 | 10 | 120 | [11 empty] | 87.07 | 0.0584 | 7.827 | 591.27 | 500 | 7 | 120 | 0.05 | 0.1 |  | 25 | 4 | FREE |  | 183.5727
H-BSRF | cotton_straw | treated | 600 | 10 | 120 | [11 empty] | 87.07 | 0.0584 | 7.827 | 880.9124 | 500 | 7 | 120 | 0.05 | 0.1 |  | 25 | 5 | FREE |  | 192.1005
H-BSRF | cotton_straw | treated | 600 | 10 | 120 | [11 empty] | 87.07 | 0.0584 | 7.827 | 1060.69 | 500 | 7 | 120 | 0.05 | 0.1 |  | 25 | 6 | FREE |  | 199.7307
H-BSRF | cotton_straw | treated | 600 | 10 | 120 | [11 empty] | 87.07 | 0.0584 | 7.827 | 1242.466 | 500 | 7 | 120 | 0.05 | 0.1 |  | 25 | 7 | FREE |  | 211.4004
H-BSRF | cotton_straw | treated | 600 | 10 | 120 | [11 empty] | 87.07 | 0.0584 | 7.827 | 1478.175 | 500 | 7 | 120 | 0.05 | 0.1 |  | 25 | 8 | FREE |  | 215.4399
H-BSRF | cotton_straw | treated | 600 | 10 | 120 | [11 empty] | 87.07 | 0.0584 | 7.827 | 1592.035 | 500 | 7 | 120 | 0.05 | 0.1 |  | 25 | 9 | FREE |  | 215.8887
N-BSRF | cotton_straw | treated | 600 | 10 | 120 | [11 empty] | 104.55 | 0.0756 | 5.793 | 57.92849 | 500 | 7 | 120 | 0.05 | 0.1 |  | 25 | 10 | FREE |  | 13.91383
N-BSRF | cotton_straw | treated | 600 | 10 | 120 | [11 empty] | 104.55 | 0.0756 | 5.793 | 117.8545 | 500 | 7 | 120 | 0.05 | 0.1 |  | 25 | 11 | FREE |  | 66.87614
N-BSRF | cotton_straw | treated | 600 | 10 | 120 | [11 empty] | 104.55 | 0.0756 | 5.793 | 179.778 | 500 | 7 | 120 | 0.05 | 0.1 |  | 25 | 12 | FREE |  | 126.5709
N-BSRF | cotton_straw | treated | 600 | 10 | 120 | [11 empty] | 104.55 | 0.0756 | 5.793 | 237.7065 | 500 | 7 | 120 | 0.05 | 0.1 |  | 25 | 13 | FREE |  | 177.289
N-BSRF | cotton_straw | treated | 600 | 10 | 120 | [11 empty] | 104.55 | 0.0756 | 5.793 | 357.5586 | 500 | 7 | 120 | 0.05 | 0.1 |  | 25 | 14 | FREE |  | 204.219
N-BSRF | cotton_straw | treated | 600 | 10 | 120 | [11 empty] | 104.55 | 0.0756 | 5.793 | 591.27 | 500 | 7 | 120 | 0.05 | 0.1 |  | 25 | 15 | FREE |  | 217.684
N-BSRF | cotton_straw | treated | 600 | 10 | 120 | [11 empty] | 104.55 | 0.0756 | 5.793 | 884.9076 | 500 | 7 | 120 | 0.05 | 0.1 |  | 25 | 16 | FREE |  | 224.4165
N-BSRF | cotton_straw | treated | 600 | 10 | 120 | [11 empty] | 104.55 | 0.0756 | 5.793 | 1064.686 | 500 | 7 | 120 | 0.05 | 0.1 |  | 25 | 17 | FREE |  | 225.763
N-BSRF | cotton_straw | treated | 600 | 10 | 120 | [11 empty] | 104.55 | 0.0756 | 5.793 | 1238.471 | 500 | 7 | 120 | 0.05 | 0.1 |  | 25 | 18 | FREE |  | 232.0467
N-BSRF | cotton_straw | treated | 600 | 10 | 120 | [11 empty] | 104.55 | 0.0756 | 5.793 | 1476.178 | 500 | 7 | 120 | 0.05 | 0.1 |  | 25 | 19 | FREE |  | 232.4955
N-BSRF | cotton_straw | treated | 600 | 10 | 120 | [11 empty] | 104.55 | 0.0756 | 5.793 | 1590.037 | 500 | 7 | 120 | 0.05 | 0.1 |  | 25 | 20 | FREE |  | 233.842
OH-BSRF | cotton_straw | treated | 600 | 10 | 120 | [11 empty] | 134.06 | 0.0886 | 4.227 | 59.92597 | 500 | 7 | 120 | 0.05 | 0.1 |  | 25 | 21 | FREE |  | 12.56734
OH-BSRF | cotton_straw | treated | 600 | 10 | 120 | [11 empty] | 134.06 | 0.0886 | 4.227 | 117.8545 | 500 | 7 | 120 | 0.05 | 0.1 |  | 25 | 22 | FREE |  | 79.44345
OH-BSRF | cotton_straw | treated | 600 | 10 | 120 | [11 empty] | 134.06 | 0.0886 | 4.227 | 179.778 | 500 | 7 | 120 | 0.05 | 0.1 |  | 25 | 23 | FREE |  | 138.6894
OH-BSRF | cotton_straw | treated | 600 | 10 | 120 | [11 empty] | 134.06 | 0.0886 | 4.227 | 237.7065 | 500 | 7 | 120 | 0.05 | 0.1 |  | 25 | 24 | FREE |  | 196.5889
OH-BSRF | cotton_straw | treated | 600 | 10 | 120 | [11 empty] | 134.06 | 0.0886 | 4.227 | 353.5635 | 500 | 7 | 120 | 0.05 | 0.1 |  | 25 | 25 | FREE |  | 228.0072
OH-BSRF | cotton_straw | treated | 600 | 10 | 120 | [11 empty] | 134.06 | 0.0886 | 4.227 | 589.2724 | 500 | 7 | 120 | 0.05 | 0.1 |  | 25 | 26 | FREE |  | 237.4327
OH-BSRF | cotton_straw | treated | 600 | 10 | 120 | [11 empty] | 134.06 | 0.0886 | 4.227 | 884.9076 | 500 | 7 | 120 | 0.05 | 0.1 |  | 25 | 27 | FREE |  | 240.5745
OH-BSRF | cotton_straw | treated | 600 | 10 | 120 | [11 empty] | 134.06 | 0.0886 | 4.227 | 1064.686 | 500 | 7 | 120 | 0.05 | 0.1 |  | 25 | 28 | FREE |  | 243.2675
OH-BSRF | cotton_straw | treated | 600 | 10 | 120 | [11 empty] | 134.06 | 0.0886 | 4.227 | 1236.473 | 500 | 7 | 120 | 0.05 | 0.1 |  | 25 | 29 | FREE |  | 244.614
OH-BSRF | cotton_straw | treated | 600 | 10 | 120 | [11 empty] | 134.06 | 0.0886 | 4.227 | 1476.178 | 500 | 7 | 120 | 0.05 | 0.1 |  | 25 | 30 | FREE |  | 244.614
OH-BSRF | cotton_straw | treated | 600 | 10 | 120 | [11 empty] | 134.06 | 0.0886 | 4.227 | 1592.035 | 500 | 7 | 120 | 0.05 | 0.1 |  | 25 | 31 | FREE |  | 244.614
WB | wood | untreated | 600 | 5 |  | 76.01 | 1.13 | 57.52 | 0.505 |  |  | 27 | 0.028 | 1.44 | 0.006643863 | 0.7633864 | 57.13 | 0.293 |  | 1440 | 24.78399 | 8 | 120 | 0.025 | 0.25 | 10 | 25 | 0 | FREE |  | 1.416526 |  |  | https://doi.org/10.1016/j.jenvman.2019.109730 | Ajmal et al 2020 | JEMA
WB | wood | untreated | 600 | 5 |  | 76.01 | 1.13 | 57.52 | 0.505 |  |  | 27 | 0.028 | 1.44 | 0.006643863 | 0.7633864 | 57.13 | 0.293 |  | 1440 | 49.56797 | 8 | 120 | 0.025 | 0.25 | 10 | 25 | 0 | FREE |  | 2.573356
WB | wood | untreated | 600 | 5 |  | 76.01 | 1.13 | 57.52 | 0.505 |  |  | 27 | 0.028 | 1.44 | 0.006643863 | 0.7633864 | 57.13 | 0.293 |  | 1440 | 74.85776 | 8 | 120 | 0.025 | 0.25 | 10 | 25 | 0 | FREE |  | 3.47049
WB | wood | untreated | 600 | 5 |  | 76.01 | 1.13 | 57.52 | 0.505 |  |  | 27 | 0.028 | 1.44 | 0.006643863 | 0.7633864 | 57.13 | 0.293 |  | 1440 | 99.81032 | 8 | 120 | 0.025 | 0.25 | 10 | 25 | 0 | FREE |  | 4.155144
WB | wood | untreated | 600 | 5 |  | 76.01 | 1.13 | 57.52 | 0.505 |  |  | 27 | 0.028 | 1.44 | 0.006643863 | 0.7633864 | 57.13 | 0.293 |  | 1440 | 124.7629 | 8 | 120 | 0.025 | 0.25 | 10 | 25 | 0 | FREE |  | 4.816189
WB | wood | untreated | 600 | 5 |  | 76.01 | 1.13 | 57.52 | 0.505 |  |  | 27 | 0.028 | 1.44 | 0.006643863 | 0.7633864 | 57.13 | 0.293 |  | 1440 | 149.7155 | 8 | 120 | 0.025 | 0.25 | 10 | 25 | 0 | FREE |  | 5.689713
MWB | magnetic wood | untreated | 600 | 5 |  | 48.7 | 2.008 | 40.66 | 0.552 |  |  | 41 | 0.035 | 0.72 | 0.0113347 | 0.8462423 | 50.66 | 0.069 |  | 1440 | 24.78399 | 8 | 120 | 0.025 | 0.25 | 10 | 25 | 0 | FREE |  | 2.242833
MWB | magnetic wood | untreated | 600 | 5 |  | 48.7 | 2.008 | 40.66 | 0.552 |  |  | 41 | 0.035 | 0.72 | 0.0113347 | 0.8462423 | 50.66 | 0.069 |  | 1440 | 49.56797 | 8 | 120 | 0.025 | 0.25 | 10 | 25 | 0 | FREE |  | 4.296796
MWB | magnetic wood | untreated | 600 | 5 |  | 48.7 | 2.008 | 40.66 | 0.552 |  |  | 41 | 0.035 | 0.72 | 0.0113347 | 0.8462423 | 50.66 | 0.069 |  | 1440 | 75.02635 | 8 | 120 | 0.025 | 0.25 | 10 | 25 | 0 | FREE |  | 6.279933
MWB | magnetic wood | untreated | 600 | 5 |  | 48.7 | 2.008 | 40.66 | 0.552 |  |  | 41 | 0.035 | 0.72 | 0.0113347 | 0.8462423 | 50.66 | 0.069 |  | 1440 | 99.64172 | 8 | 120 | 0.025 | 0.25 | 10 | 25 | 0 | FREE |  | 7.979764
MWB | magnetic wood | untreated | 600 | 5 |  | 48.7 | 2.008 | 40.66 | 0.552 |  |  | 41 | 0.035 | 0.72 | 0.0113347 | 0.8462423 | 50.66 | 0.069 |  | 1440 | 125.2687 | 8 | 120 | 0.025 | 0.25 | 10 | 25 | 0 | FREE |  | 9.514334
MWB | magnetic wood | untreated | 600 | 5 |  | 48.7 | 2.008 | 40.66 | 0.552 |  |  | 41 | 0.035 | 0.72 | 0.0113347 | 0.8462423 | 50.66 | 0.069 |  | 1440 | 149.7155 | 8 | 120 | 0.025 | 0.25 | 10 | 25 | 0 | FREE |  | 11.02529
RB | rice_husk | untreated | 600 | 5 |  | 56.3 | 1.266 | 48.16 | 0.385 |  |  | 22 | 0.025 | 0.98 | 0.006838366 | 0.8622558 | 4.384 | 0.023 |  | 1440 | 24.61538 | 8 | 120 | 0.025 | 0.25 | 10 | 25 | 0 | FREE |  | 1.13322
RB | rice_husk | untreated | 600 | 5 |  | 56.3 | 1.266 | 48.16 | 0.385 |  |  | 22 | 0.025 | 0.98 | 0.006838366 | 0.8622558 | 4.384 | 0.023 |  | 1440 | 49.73657 | 8 | 120 | 0.025 | 0.25 | 10 | 25 | 0 | FREE |  | 2.053963
RB | rice_husk | untreated | 600 | 5 |  | 56.3 | 1.266 | 48.16 | 0.385 |  |  | 22 | 0.025 | 0.98 | 0.006838366 | 0.8622558 | 4.384 | 0.023 |  | 1440 | 74.52055 | 8 | 120 | 0.025 | 0.25 | 10 | 25 | 0 | FREE |  | 2.927487
RB | rice_husk | untreated | 600 | 5 |  | 56.3 | 1.266 | 48.16 | 0.385 |  |  | 22 | 0.025 | 0.98 | 0.006838366 | 0.8622558 | 4.384 | 0.023 |  | 1440 | 99.64172 | 8 | 120 | 0.025 | 0.25 | 10 | 25 | 0 | FREE |  | 3.777403
RB | rice_husk | untreated | 600 | 5 |  | 56.3 | 1.266 | 48.16 | 0.385 |  |  | 22 | 0.025 | 0.98 | 0.006838366 | 0.8622558 | 4.384 | 0.023 |  | 1440 | 124.7629 | 8 | 120 | 0.025 | 0.25 | 10 | 25 | 0 | FREE |  | 3.871838
RB | rice_husk | untreated | 600 | 5 |  | 56.3 | 1.266 | 48.16 | 0.385 |  |  | 22 | 0.025 | 0.98 | 0.006838366 | 0.8622558 | 4.384 | 0.023 |  | 1440 | 149.7155 | 8 | 120 | 0.025 | 0.25 | 10 | 25 | 0 | FREE |  | 4.485667
MRB | magnetic rice husk | untreated | 600 | 5 |  | 39.7 | 2.838 | 20.26 | 0.535 |  |  | 48 | 0.037 | 0.26 | 0.01347607 | 0.5238035 | 3.718 | 0.037 |  | 1440 | 24.95258 | 8 | 120 | 0.025 | 0.25 | 10 | 25 | 0 | FREE |  | 1.93592
MRB | magnetic rice husk | untreated | 600 | 5 |  | 39.7 | 2.838 | 20.26 | 0.535 |  |  | 48 | 0.037 | 0.26 | 0.01347607 | 0.5238035 | 3.718 | 0.037 |  | 1440 | 49.73657 | 8 | 120 | 0.025 | 0.25 | 10 | 25 | 0 | FREE |  | 3.871838
MRB | magnetic rice husk | untreated | 600 | 5 |  | 39.7 | 2.838 | 20.26 | 0.535 |  |  | 48 | 0.037 | 0.26 | 0.01347607 | 0.5238035 | 3.718 | 0.037 |  | 1440 | 74.85776 | 8 | 120 | 0.025 | 0.25 | 10 | 25 | 0 | FREE |  | 5.548061
MRB | magnetic rice husk | untreated | 600 | 5 |  | 39.7 | 2.838 | 20.26 | 0.535 |  |  | 48 | 0.037 | 0.26 | 0.01347607 | 0.5238035 | 3.718 | 0.037 |  | 1440 | 99.97893 | 8 | 120 | 0.025 | 0.25 | 10 | 25 | 0 | FREE |  | 6.988196
MRB | magnetic rice husk | untreated | 600 | 5 |  | 39.7 | 2.838 | 20.26 | 0.535 |  |  | 48 | 0.037 | 0.26 | 0.01347607 | 0.5238035 | 3.718 | 0.037 |  | 1440 | 124.7629 | 8 | 120 | 0.025 | 0.25 | 10 | 25 | 0 | FREE |  | 8.286678
MRB | magnetic rice husk | untreated | 600 | 5 |  | 39.7 | 2.838 | 20.26 | 0.535 |  |  | 48 | 0.037 | 0.26 | 0.01347607 | 0.5238035 | 3.718 | 0.037 |  | 1440 | 149.7155 | 8 | 120 | 0.025 | 0.25 | 10 | 25 | 0 | FREE |  | 9.39629
WB | wood | untreated | 600 | 5 |  | 76.01 | 1.13 | 57.52 | 0.505 |  |  | 27 | 0.028 | 1.44 | 0.006643863 | 0.7633864 | 57.13 | 0.293 |  | 1440 | 150 | 8 | 120 | 0.025 | 0.25 | 10 | 15.03449 | 0 | FREE |  | 6.44898
WB | wood | untreated | 600 | 5 |  | 76.01 | 1.13 | 57.52 | 0.505 |  |  | 27 | 0.028 | 1.44 | 0.006643863 | 0.7633864 | 57.13 | 0.293 |  | 1440 | 150 | 8 | 120 | 0.025 | 0.25 | 10 | 24.86766 | 0 | FREE |  | 6.637363
WB | wood | untreated | 600 | 5 |  | 76.01 | 1.13 | 57.52 | 0.505 |  |  | 27 | 0.028 | 1.44 | 0.006643863 | 0.7633864 | 57.13 | 0.293 |  | 1440 | 150 | 8 | 120 | 0.025 | 0.25 | 10 | 34.93636 | 0 | FREE |  | 7.296704
WB | wood | untreated | 600 | 5 |  | 76.01 | 1.13 | 57.52 | 0.505 |  |  | 27 | 0.028 | 1.44 | 0.006643863 | 0.7633864 | 57.13 | 0.293 |  | 1440 | 150 | 8 | 120 | 0.025 | 0.25 | 10 | 45.00505 | 0 | FREE |  | 8.097331
WB | wood | untreated | 600 | 5 |  | 76.01 | 1.13 | 57.52 | 0.505 |  |  | 27 | 0.028 | 1.44 | 0.006643863 | 0.7633864 | 57.13 | 0.293 |  | 1440 | 150 | 8 | 120 | 0.025 | 0.25 | 10 | 55.07375 | 0 | FREE |  | 8.348509
MWB | magnetic wood | untreated | 600 | 5 |  | 48.7 | 2.008 | 40.66 | 0.552 |  |  | 41 | 0.035 | 0.72 | 0.0113347 | 0.8462423 | 50.66 | 0.069 |  | 1440 | 150 | 8 | 120 | 0.025 | 0.25 | 10 | 14.97562 | 0 | FREE |  | 7.846154
MWB | magnetic wood | untreated | 600 | 5 |  | 48.7 | 2.008 | 40.66 | 0.552 |  |  | 41 | 0.035 | 0.72 | 0.0113347 | 0.8462423 | 50.66 | 0.069 |  | 1440 | 150 | 8 | 120 | 0.025 | 0.25 | 10 | 25.10319 | 0 | FREE |  | 9.243328
MWB | magnetic wood | untreated | 600 | 5 |  | 48.7 | 2.008 | 40.66 | 0.552 |  |  | 41 | 0.035 | 0.72 | 0.0113347 | 0.8462423 | 50.66 | 0.069 |  | 1440 | 150 | 8 | 120 | 0.025 | 0.25 | 10 | 34.99524 | 0 | FREE |  | 10.38933
MWB | magnetic wood | untreated | 600 | 5 |  | 48.7 | 2.008 | 40.66 | 0.552 |  |  | 41 | 0.035 | 0.72 | 0.0113347 | 0.8462423 | 50.66 | 0.069 |  | 1440 | 150 | 8 | 120 | 0.025 | 0.25 | 10 | 44.94617 | 0 | FREE |  | 11.56672
MWB | magnetic wood | untreated | 600 | 5 |  | 48.7 | 2.008 | 40.66 | 0.552 |  |  | 41 | 0.035 | 0.72 | 0.0113347 | 0.8462423 | 50.66 | 0.069 |  | 1440 | 150 | 8 | 120 | 0.025 | 0.25 | 10 | 55.13263 | 0 | FREE |  | 11.7865
RB | rice_husk | untreated | 600 | 5 |  | 56.3 | 1.266 | 48.16 | 0.385 |  |  | 22 | 0.025 | 0.98 | 0.006838366 | 0.8622558 | 4.384 | 0.023 |  | 1440 | 150 | 8 | 120 | 0.025 | 0.25 | 10 | 14.97562 | 0 | FREE |  | 6.229199
RB | rice_husk | untreated | 600 | 5 |  | 56.3 | 1.266 | 48.16 | 0.385 |  |  | 22 | 0.025 | 0.98 | 0.006838366 | 0.8622558 | 4.384 | 0.023 |  | 1440 | 150 | 8 | 120 | 0.025 | 0.25 | 10 | 24.98543 | 0 | FREE |  | 6.574568
RB | rice_husk | untreated | 600 | 5 |  | 56.3 | 1.266 | 48.16 | 0.385 |  |  | 22 | 0.025 | 0.98 | 0.006838366 | 0.8622558 | 4.384 | 0.023 |  | 1440 | 150 | 8 | 120 | 0.025 | 0.25 | 10 | 34.99524 | 0 | FREE |  | 7.045526
RB | rice_husk | untreated | 600 | 5 |  | 56.3 | 1.266 | 48.16 | 0.385 |  |  | 22 | 0.025 | 0.98 | 0.006838366 | 0.8622558 | 4.384 | 0.023 |  | 1440 | 150 | 8 | 120 | 0.025 | 0.25 | 10 | 45.06394 | 0 | FREE |  | 7.281005
RB | rice_husk | untreated | 600 | 5 |  | 56.3 | 1.266 | 48.16 | 0.385 |  |  | 22 | 0.025 | 0.98 | 0.006838366 | 0.8622558 | 4.384 | 0.023 |  | 1440 | 150 | 8 | 120 | 0.025 | 0.25 | 10 | 55.01487 | 0 | FREE |  | 7.877551
WB | wood | untreated | 600 | 5 |  | 76.01 | 1.13 | 57.52 | 0.505 |  |  | 27 | 0.028 | 1.44 | 0.006643863 | 0.7633864 | 57.13 | 0.293 |  | 10.99116 | 150 | 8 | 120 | 0.025 | 0.25 | 10 | 55 | 0 | FREE |  | 4.524332
WB | wood | untreated | 600 | 5 |  | 76.01 | 1.13 | 57.52 | 0.505 |  |  | 27 | 0.028 | 1.44 | 0.006643863 | 0.7633864 | 57.13 | 0.293 |  | 29.83322 | 150 | 8 | 120 | 0.025 | 0.25 | 10 | 55 | 0 | FREE |  | 5.372056
WB | wood | untreated | 600 | 5 |  | 76.01 | 1.13 | 57.52 | 0.505 |  |  | 27 | 0.028 | 1.44 | 0.006643863 | 0.7633864 | 57.13 | 0.293 |  | 58.09622 | 150 | 8 | 120 | 0.025 | 0.25 | 10 | 55 | 0 | FREE |  | 6.389324
WB | wood | untreated | 600 | 5 |  | 76.01 | 1.13 | 57.52 | 0.505 |  |  | 27 | 0.028 | 1.44 | 0.006643863 | 0.7633864 | 57.13 | 0.293 |  | 116.1924 | 150 | 8 | 120 | 0.025 | 0.25 | 10 | 55 | 0 | FREE |  | 6.992151
WB | wood | untreated | 600 | 5 |  | 76.01 | 1.13 | 57.52 | 0.505 |  |  | 27 | 0.028 | 1.44 | 0.006643863 | 0.7633864 | 57.13 | 0.293 |  | 175.8587 | 150 | 8 | 120 | 0.025 | 0.25 | 10 | 55 | 0 | FREE |  | 7.463108
WB | wood | untreated | 600 | 5 |  | 76.01 | 1.13 | 57.52 | 0.505 |  |  | 27 | 0.028 | 1.44 | 0.006643863 | 0.7633864 | 57.13 | 0.293 |  | 235.5251 | 150 | 8 | 120 | 0.025 | 0.25 | 10 | 55 | 0 | FREE |  | 8.084772
WB | wood | untreated | 600 | 5 |  | 76.01 | 1.13 | 57.52 | 0.505 |  |  | 27 | 0.028 | 1.44 | 0.006643863 | 0.7633864 | 57.13 | 0.293 |  | 298.3317 | 150 | 8 | 120 | 0.025 | 0.25 | 10 | 55 | 0 | FREE |  | 8.762951
WB | wood | untreated | 600 | 5 |  | 76.01 | 1.13 | 57.52 | 0.505 |  |  | 27 | 0.028 | 1.44 | 0.006643863 | 0.7633864 | 57.13 | 0.293 |  | 356.4279 | 150 | 8 | 120 | 0.025 | 0.25 | 10 | 55 | 0 | FREE |  | 9.158556
WB | wood | untreated | 600 | 5 |  | 76.01 | 1.13 | 57.52 | 0.505 |  |  | 27 | 0.028 | 1.44 | 0.006643863 | 0.7633864 | 57.13 | 0.293 |  | 475.7606 | 150 | 8 | 120 | 0.025 | 0.25 | 10 | 55 | 0 | FREE |  | 9.478807
WB | wood | untreated | 600 | 5 |  | 76.01 | 1.13 | 57.52 | 0.505 |  |  | 27 | 0.028 | 1.44 | 0.006643863 | 0.7633864 | 57.13 | 0.293 |  | 717.5662 | 150 | 8 | 120 | 0.025 | 0.25 | 10 | 55 | 0 | FREE |  | 9.478807
WB | wood | untreated | 600 | 5 |  | 76.01 | 1.13 | 57.52 | 0.505 |  |  | 27 | 0.028 | 1.44 | 0.006643863 | 0.7633864 | 57.13 | 0.293 |  | 1439.843 | 150 | 8 | 120 | 0.025 | 0.25 | 10 | 55 | 0 | FREE |  | 9.44113
MWB | magnetic wood | untreated | 600 | 5 |  | 48.7 | 2.008 | 40.66 | 0.552 |  |  | 41 | 0.035 | 0.72 | 0.0113347 | 0.8462423 | 50.66 | 0.069 |  | 12.56137 | 150 | 8 | 120 | 0.025 | 0.25 | 10 | 55 | 0 | FREE |  | 6.596546
MWB | magnetic wood | untreated | 600 | 5 |  | 48.7 | 2.008 | 40.66 | 0.552 |  |  | 41 | 0.035 | 0.72 | 0.0113347 | 0.8462423 | 50.66 | 0.069 |  | 26.69287 | 150 | 8 | 120 | 0.025 | 0.25 | 10 | 55 | 0 | FREE |  | 8.310832
MWB | magnetic wood | untreated | 600 | 5 |  | 48.7 | 2.008 | 40.66 | 0.552 |  |  | 41 | 0.035 | 0.72 | 0.0113347 | 0.8462423 | 50.66 | 0.069 |  | 56.52601 | 150 | 8 | 120 | 0.025 | 0.25 | 10 | 55 | 0 | FREE |  | 9.3281
MWB | magnetic wood | untreated | 600 | 5 |  | 48.7 | 2.008 | 40.66 | 0.552 |  |  | 41 | 0.035 | 0.72 | 0.0113347 | 0.8462423 | 50.66 | 0.069 |  | 116.1924 | 150 | 8 | 120 | 0.025 | 0.25 | 10 | 55 | 0 | FREE |  | 10.25118
MWB | magnetic wood | untreated | 600 | 5 |  | 48.7 | 2.008 | 40.66 | 0.552 |  |  | 41 | 0.035 | 0.72 | 0.0113347 | 0.8462423 | 50.66 | 0.069 |  | 175.8587 | 150 | 8 | 120 | 0.025 | 0.25 | 10 | 55 | 0 | FREE |  | 11.0989
MWB | magnetic wood | untreated | 600 | 5 |  | 48.7 | 2.008 | 40.66 | 0.552 |  |  | 41 | 0.035 | 0.72 | 0.0113347 | 0.8462423 | 50.66 | 0.069 |  | 241.8057 | 150 | 8 | 120 | 0.025 | 0.25 | 10 | 55 | 0 | FREE |  | 11.9843
MWB | magnetic wood | untreated | 600 | 5 |  | 48.7 | 2.008 | 40.66 | 0.552 |  |  | 41 | 0.035 | 0.72 | 0.0113347 | 0.8462423 | 50.66 | 0.069 |  | 295.1914 | 150 | 8 | 120 | 0.025 | 0.25 | 10 | 55 | 0 | FREE |  | 13.22763
MWB | magnetic wood | untreated | 600 | 5 |  | 48.7 | 2.008 | 40.66 | 0.552 |  |  | 41 | 0.035 | 0.72 | 0.0113347 | 0.8462423 | 50.66 | 0.069 |  | 359.5682 | 150 | 8 | 120 | 0.025 | 0.25 | 10 | 55 | 0 | FREE |  | 13.22763
MWB | magnetic wood | untreated | 600 | 5 |  | 48.7 | 2.008 | 40.66 | 0.552 |  |  | 41 | 0.035 | 0.72 | 0.0113347 | 0.8462423 | 50.66 | 0.069 |  | 477.3307 | 150 | 8 | 120 | 0.025 | 0.25 | 10 | 55 | 0 | FREE |  | 13.22763
MWB | magnetic wood | untreated | 600 | 5 |  | 48.7 | 2.008 | 40.66 | 0.552 |  |  | 41 | 0.035 | 0.72 | 0.0113347 | 0.8462423 | 50.66 | 0.069 |  | 723.8469 | 150 | 8 | 120 | 0.025 | 0.25 | 10 | 55 | 0 | FREE |  | 13.28414
MWB | magnetic wood | untreated | 600 | 5 |  | 48.7 | 2.008 | 40.66 | 0.552 |  |  | 41 | 0.035 | 0.72 | 0.0113347 | 0.8462423 | 50.66 | 0.069 |  | 1444.553 | 150 | 8 | 120 | 0.025 | 0.25 | 10 | 55 | 0 | FREE |  | 13.28414
RB | rice_husk | untreated | 600 | 5 |  | 56.3 | 1.266 | 48.16 | 0.385 |  |  | 22 | 0.025 | 0.98 | 0.006838366 | 0.8622558 | 4.384 | 0.023 |  | 12.56137 | 150 | 8 | 120 | 0.025 | 0.25 | 10 | 55 | 0 | FREE |  | 4.091051
RB | rice_husk | untreated | 600 | 5 |  | 56.3 | 1.266 | 48.16 | 0.385 |  |  | 22 | 0.025 | 0.98 | 0.006838366 | 0.8622558 | 4.384 | 0.023 |  | 25.12266 | 150 | 8 | 120 | 0.025 | 0.25 | 10 | 55 | 0 | FREE |  | 4.712716
RB | rice_husk | untreated | 600 | 5 |  | 56.3 | 1.266 | 48.16 | 0.385 |  |  | 22 | 0.025 | 0.98 | 0.006838366 | 0.8622558 | 4.384 | 0.023 |  | 58.09622 | 150 | 8 | 120 | 0.025 | 0.25 | 10 | 55 | 0 | FREE |  | 5.67347
RB | rice_husk | untreated | 600 | 5 |  | 56.3 | 1.266 | 48.16 | 0.385 |  |  | 22 | 0.025 | 0.98 | 0.006838366 | 0.8622558 | 4.384 | 0.023 |  | 119.3327 | 150 | 8 | 120 | 0.025 | 0.25 | 10 | 55 | 0 | FREE |  | 6.954474
RB | rice_husk | untreated | 600 | 5 |  | 56.3 | 1.266 | 48.16 | 0.385 |  |  | 22 | 0.025 | 0.98 | 0.006838366 | 0.8622558 | 4.384 | 0.023 |  | 175.8587 | 150 | 8 | 120 | 0.025 | 0.25 | 10 | 55 | 0 | FREE |  | 7.067503
RB | rice_husk | untreated | 600 | 5 |  | 56.3 | 1.266 | 48.16 | 0.385 |  |  | 22 | 0.025 | 0.98 | 0.006838366 | 0.8622558 | 4.384 | 0.023 |  | 237.0952 | 150 | 8 | 120 | 0.025 | 0.25 | 10 | 55 | 0 | FREE |  | 7.632653
RB | rice_husk | untreated | 600 | 5 |  | 56.3 | 1.266 | 48.16 | 0.385 |  |  | 22 | 0.025 | 0.98 | 0.006838366 | 0.8622558 | 4.384 | 0.023 |  | 301.4721 | 150 | 8 | 120 | 0.025 | 0.25 | 10 | 55 | 0 | FREE |  | 7.896389
RB | rice_husk | untreated | 600 | 5 |  | 56.3 | 1.266 | 48.16 | 0.385 |  |  | 22 | 0.025 | 0.98 | 0.006838366 | 0.8622558 | 4.384 | 0.023 |  | 362.7086 | 150 | 8 | 120 | 0.025 | 0.25 | 10 | 55 | 0 | FREE |  | 7.802198
RB | rice_husk | untreated | 600 | 5 |  | 56.3 | 1.266 | 48.16 | 0.385 |  |  | 22 | 0.025 | 0.98 | 0.006838366 | 0.8622558 | 4.384 | 0.023 |  | 482.0413 | 150 | 8 | 120 | 0.025 | 0.25 | 10 | 55 | 0 | FREE |  | 8.649922
RB | rice_husk | untreated | 600 | 5 |  | 56.3 | 1.266 | 48.16 | 0.385 |  |  | 22 | 0.025 | 0.98 | 0.006838366 | 0.8622558 | 4.384 | 0.023 |  | 722.2768 | 150 | 8 | 120 | 0.025 | 0.25 | 10 | 55 | 0 | FREE |  | 8.612245
RB | rice_husk | untreated | 600 | 5 |  | 56.3 | 1.266 | 48.16 | 0.385 |  |  | 22 | 0.025 | 0.98 | 0.006838366 | 0.8622558 | 4.384 | 0.023 |  | 1442.983 | 150 | 8 | 120 | 0.025 | 0.25 | 10 | 55 | 0 | FREE |  | 8.687598
MRB | magnetic rice husk | untreated | 600 | 5 |  | 39.7 | 2.838 | 20.26 | 0.535 |  |  | 48 | 0.037 | 0.26 | 0.01347607 | 0.5238035 | 3.718 | 0.037 |  | 12.56137 | 150 | 8 | 120 | 0.025 | 0.25 | 10 | 55 | 0 | FREE |  | 5.447409
MRB | magnetic rice husk | untreated | 600 | 5 |  | 39.7 | 2.838 | 20.26 | 0.535 |  |  | 48 | 0.037 | 0.26 | 0.01347607 | 0.5238035 | 3.718 | 0.037 |  | 28.263 | 150 | 8 | 120 | 0.025 | 0.25 | 10 | 55 | 0 | FREE |  | 6.427001
MRB | magnetic rice husk | untreated | 600 | 5 |  | 39.7 | 2.838 | 20.26 | 0.535 |  |  | 48 | 0.037 | 0.26 | 0.01347607 | 0.5238035 | 3.718 | 0.037 |  | 59.66635 | 150 | 8 | 120 | 0.025 | 0.25 | 10 | 55 | 0 | FREE |  | 7.463108
MRB | magnetic rice husk | untreated | 600 | 5 |  | 39.7 | 2.838 | 20.26 | 0.535 |  |  | 48 | 0.037 | 0.26 | 0.01347607 | 0.5238035 | 3.718 | 0.037 |  | 114.6222 | 150 | 8 | 120 | 0.025 | 0.25 | 10 | 55 | 0 | FREE |  | 8.291994
MRB | magnetic rice husk | untreated | 600 | 5 |  | 39.7 | 2.838 | 20.26 | 0.535 |  |  | 48 | 0.037 | 0.26 | 0.01347607 | 0.5238035 | 3.718 | 0.037 |  | 175.8587 | 150 | 8 | 120 | 0.025 | 0.25 | 10 | 55 | 0 | FREE |  | 8.932496
MRB | magnetic rice husk | untreated | 600 | 5 |  | 39.7 | 2.838 | 20.26 | 0.535 |  |  | 48 | 0.037 | 0.26 | 0.01347607 | 0.5238035 | 3.718 | 0.037 |  | 235.5251 | 150 | 8 | 120 | 0.025 | 0.25 | 10 | 55 | 0 | FREE |  | 9.3281
MRB | magnetic rice husk | untreated | 600 | 5 |  | 39.7 | 2.838 | 20.26 | 0.535 |  |  | 48 | 0.037 | 0.26 | 0.01347607 | 0.5238035 | 3.718 | 0.037 |  | 296.7615 | 150 | 8 | 120 | 0.025 | 0.25 | 10 | 55 | 0 | FREE |  | 10.27002
MRB | magnetic rice husk | untreated | 600 | 5 |  | 39.7 | 2.838 | 20.26 | 0.535 |  |  | 48 | 0.037 | 0.26 | 0.01347607 | 0.5238035 | 3.718 | 0.037 |  | 356.4279 | 150 | 8 | 120 | 0.025 | 0.25 | 10 | 55 | 0 | FREE |  | 11.19309
MRB | magnetic rice husk | untreated | 600 | 5 |  | 39.7 | 2.838 | 20.26 | 0.535 |  |  | 48 | 0.037 | 0.26 | 0.01347607 | 0.5238035 | 3.718 | 0.037 |  | 478.9009 | 150 | 8 | 120 | 0.025 | 0.25 | 10 | 55 | 0 | FREE |  | 11.13658
MRB | magnetic rice husk | untreated | 600 | 5 |  | 39.7 | 2.838 | 20.26 | 0.535 |  |  | 48 | 0.037 | 0.26 | 0.01347607 | 0.5238035 | 3.718 | 0.037 |  | 719.1365 | 150 | 8 | 120 | 0.025 | 0.25 | 10 | 55 | 0 | FREE |  | 11.15542
MRB | magnetic rice husk | untreated | 600 | 5 |  | 39.7 | 2.838 | 20.26 | 0.535 |  |  | 48 | 0.037 | 0.26 | 0.01347607 | 0.5238035 | 3.718 | 0.037 |  | 1442.983 | 150 | 8 | 120 | 0.025 | 0.25 | 10 | 55 | 0 | FREE |  | 11.11774
WB | wood | untreated | 600 | 5 |  | 76.01 | 1.13 | 57.52 | 0.505 |  |  | 27 | 0.028 | 1.44 | 0.006643863 | 0.7633864 | 57.13 | 0.293 |  | 1440 | 150 | 8 | 120 | 0.025 | 0.25 | 10 | 55 | 0 | FREE |  | 1.399642
WB | wood | untreated | 600 | 5 |  | 76.01 | 1.13 | 57.52 | 0.505 |  |  | 27 | 0.028 | 1.44 | 0.006643863 | 0.7633864 | 57.13 | 0.293 |  | 1440 | 150 | 8 | 120 | 0.025 | 0.25 | 10 | 55 | 0 | FREE |  | 2.519015
WB | wood | untreated | 600 | 5 |  | 76.01 | 1.13 | 57.52 | 0.505 |  |  | 27 | 0.028 | 1.44 | 0.006643863 | 0.7633864 | 57.13 | 0.293 |  | 1440 | 150 | 8 | 120 | 0.025 | 0.25 | 10 | 55 | 0 | FREE |  | 3.471546
WB | wood | untreated | 600 | 5 |  | 76.01 | 1.13 | 57.52 | 0.505 |  |  | 27 | 0.028 | 1.44 | 0.006643863 | 0.7633864 | 57.13 | 0.293 |  | 1440 | 150 | 8 | 120 | 0.025 | 0.25 | 10 | 55 | 0 | FREE |  | 4.19126
WB | wood | untreated | 600 | 5 |  | 76.01 | 1.13 | 57.52 | 0.505 |  |  | 27 | 0.028 | 1.44 | 0.006643863 | 0.7633864 | 57.13 | 0.293 |  | 1440 | 150 | 8 | 120 | 0.025 | 0.25 | 10 | 55 | 0 | FREE |  | 4.895338
WB | wood | untreated | 600 | 5 |  | 76.01 | 1.13 | 57.52 | 0.505 |  |  | 27 | 0.028 | 1.44 | 0.006643863 | 0.7633864 | 57.13 | 0.293 |  | 1440 | 150 | 8 | 120 | 0.025 | 0.25 | 10 | 55 | 0 | FREE |  | 5.404334
MWB | magnetic wood | untreated | 600 | 5 |  | 48.7 | 2.008 | 40.66 | 0.552 |  |  | 41 | 0.035 | 0.72 | 0.0113347 | 0.8462423 | 50.66 | 0.069 |  | 1440 | 150 | 8 | 120 | 0.025 | 0.25 | 10 | 55 | 0 | FREE |  | 2.513653
MWB | magnetic wood | untreated | 600 | 5 |  | 48.7 | 2.008 | 40.66 | 0.552 |  |  | 41 | 0.035 | 0.72 | 0.0113347 | 0.8462423 | 50.66 | 0.069 |  | 1440 | 150 | 8 | 120 | 0.025 | 0.25 | 10 | 55 | 0 | FREE |  | 4.985412
MWB | magnetic wood | untreated | 600 | 5 |  | 48.7 | 2.008 | 40.66 | 0.552 |  |  | 41 | 0.035 | 0.72 | 0.0113347 | 0.8462423 | 50.66 | 0.069 |  | 1440 | 150 | 8 | 120 | 0.025 | 0.25 | 10 | 55 | 0 | FREE |  | 7.33148
MWB | magnetic wood | untreated | 600 | 5 |  | 48.7 | 2.008 | 40.66 | 0.552 |  |  | 41 | 0.035 | 0.72 | 0.0113347 | 0.8462423 | 50.66 | 0.069 |  | 1440 | 150 | 8 | 120 | 0.025 | 0.25 | 10 | 55 | 0 | FREE |  | 8.008206
MWB | magnetic wood | untreated | 600 | 5 |  | 48.7 | 2.008 | 40.66 | 0.552 |  |  | 41 | 0.035 | 0.72 | 0.0113347 | 0.8462423 | 50.66 | 0.069 |  | 1440 | 150 | 8 | 120 | 0.025 | 0.25 | 10 | 55 | 0 | FREE |  | 9.468054
MWB | magnetic wood | untreated | 600 | 5 |  | 48.7 | 2.008 | 40.66 | 0.552 |  |  | 41 | 0.035 | 0.72 | 0.0113347 | 0.8462423 | 50.66 | 0.069 |  | 1440 | 150 | 8 | 120 | 0.025 | 0.25 | 10 | 55 | 0 | FREE |  | 8.292133
RB | rice_husk | untreated | 600 | 5 |  | 56.3 | 1.266 | 48.16 | 0.385 |  |  | 22 | 0.025 | 0.98 | 0.006838366 | 0.8622558 | 4.384 | 0.023 |  | 1440 | 150 | 8 | 120 | 0.025 | 0.25 | 10 | 55 | 0 | FREE |  | 1.151539
RB | rice_husk | untreated | 600 | 5 |  | 56.3 | 1.266 | 48.16 | 0.385 |  |  | 22 | 0.025 | 0.98 | 0.006838366 | 0.8622558 | 4.384 | 0.023 |  | 1440 | 150 | 8 | 120 | 0.025 | 0.25 | 10 | 55 | 0 | FREE |  | 2.136408
RB | rice_husk | untreated | 600 | 5 |  | 56.3 | 1.266 | 48.16 | 0.385 |  |  | 22 | 0.025 | 0.98 | 0.006838366 | 0.8622558 | 4.384 | 0.023 |  | 1440 | 150 | 8 | 120 | 0.025 | 0.25 | 10 | 55 | 0 | FREE |  | 2.920947
RB | rice_husk | untreated | 600 | 5 |  | 56.3 | 1.266 | 48.16 | 0.385 |  |  | 22 | 0.025 | 0.98 | 0.006838366 | 0.8622558 | 4.384 | 0.023 |  | 1440 | 150 | 8 | 120 | 0.025 | 0.25 | 10 | 55 | 0 | FREE |  | 3.352922
RB | rice_husk | untreated | 600 | 5 |  | 56.3 | 1.266 | 48.16 | 0.385 |  |  | 22 | 0.025 | 0.98 | 0.006838366 | 0.8622558 | 4.384 | 0.023 |  | 1440 | 150 | 8 | 120 | 0.025 | 0.25 | 10 | 55 | 0 | FREE |  | 4.068856
RB | rice_husk | untreated | 600 | 5 |  | 56.3 | 1.266 | 48.16 | 0.385 |  |  | 22 | 0.025 | 0.98 | 0.006838366 | 0.8622558 | 4.384 | 0.023 |  | 1440 | 150 | 8 | 120 | 0.025 | 0.25 | 10 | 55 | 0 | FREE |  | 4.462303
MRB | magnetic rice husk | untreated | 600 | 5 |  | 39.7 | 2.838 | 20.26 | 0.535 |  |  | 48 | 0.037 | 0.26 | 0.01347607 | 0.5238035 | 3.718 | 0.037 |  | 1440 | 150 | 8 | 120 | 0.025 | 0.25 | 10 | 55 | 0 | FREE |  | 2.199436
MRB | magnetic rice husk | untreated | 600 | 5 |  | 39.7 | 2.838 | 20.26 | 0.535 |  |  | 48 | 0.037 | 0.26 | 0.01347607 | 0.5238035 | 3.718 | 0.037 |  | 1440 | 150 | 8 | 120 | 0.025 | 0.25 | 10 | 55 | 0 | FREE |  | 4.203378
MRB | magnetic rice husk | untreated | 600 | 5 |  | 39.7 | 2.838 | 20.26 | 0.535 |  |  | 48 | 0.037 | 0.26 | 0.01347607 | 0.5238035 | 3.718 | 0.037 |  | 1440 | 150 | 8 | 120 | 0.025 | 0.25 | 10 | 55 | 0 | FREE |  | 5.718539
MRB | magnetic rice husk | untreated | 600 | 5 |  | 39.7 | 2.838 | 20.26 | 0.535 |  |  | 48 | 0.037 | 0.26 | 0.01347607 | 0.5238035 | 3.718 | 0.037 |  | 1440 | 150 | 8 | 120 | 0.025 | 0.25 | 10 | 55 | 0 | FREE |  | 6.964889
MRB | magnetic rice husk | untreated | 600 | 5 |  | 39.7 | 2.838 | 20.26 | 0.535 |  |  | 48 | 0.037 | 0.26 | 0.01347607 | 0.5238035 | 3.718 | 0.037 |  | 1440 | 150 | 8 | 120 | 0.025 | 0.25 | 10 | 55 | 0 | FREE |  | 8.211238
MRB | magnetic rice husk | untreated | 600 | 5 |  | 39.7 | 2.838 | 20.26 | 0.535 |  |  | 48 | 0.037 | 0.26 | 0.01347607 | 0.5238035 | 3.718 | 0.037 |  | 1440 | 150 | 8 | 120 | 0.025 | 0.25 | 10 | 55 | 0 | FREE |  | 7.839024
FCB/MAC | C. korshinskii | treated | 600 | 10 | 120 | 36.52 | 0 | 17.96 | 0 | 0 | 0 |  | 0 | 0.4917853 | 0 | 0.4917853 | 27.01 | 0.03 |  | 720 | 50 | 3 | 120 | 0.05 | 0.05 | 1 | 25 | 0 | FREE |  | 42.1 |  |  | https://doi.org/10.1039/C9RA02052G | Cui et al_2019 | RCS Advances
FCB/MAC | C. korshinskii | treated | 600 | 10 | 120 | 36.52 | 0 | 17.96 | 0 | 0 | 0 |  | 0 | 0.4917853 | 1 | 0.4917853 | 27.01 | 0.03 |  | 720 | 50 | 3 | 120 | 0.05 | 0.05 | 1 | 25 | 1.08 | Cl- |  | 41.3
FCB/MAC | C. korshinskii | treated | 600 | 10 | 120 | 36.52 | 0 | 17.96 | 0 | 0 | 0 |  | 0 | 0.4917853 | 2 | 0.4917853 | 27.01 | 0.03 |  | 720 | 50 | 3 | 120 | 0.05 | 0.05 | 1 | 25 | 1.08 | F- |  | 38.2
FCB/MAC | C. korshinskii | treated | 600 | 10 | 120 | 36.52 | 0 | 17.96 | 0 | 0 | 0 |  | 0 | 0.4917853 | 3 | 0.4917853 | 27.01 | 0.03 |  | 720 | 50 | 3 | 120 | 0.05 | 0.05 | 1 | 25 | 1.08 | NO3- |  | 40.8
FCB/MAC | C. korshinskii | treated | 600 | 10 | 120 | 36.52 | 0 | 17.96 | 0 | 0 | 0 |  | 0 | 0.4917853 | 4 | 0.4917853 | 27.01 | 0.03 |  | 720 | 50 | 3 | 120 | 0.05 | 0.05 | 1 | 25 | 1.08 | SO4 2- |  | 41.4
FCB/MAC | C. korshinskii | treated | 600 | 10 | 120 | 36.52 | 0 | 17.96 | 0 | 0 | 0 |  | 0 | 0.4917853 | 6 | 0.4917853 | 27.01 | 0.03 |  | 6.530632 | 50 | 3 | 120 | 0.25 | 0.25 | 1 | 25 | 0 | FREE |  | 15.17391
FCB/MAC | C. korshinskii | treated | 600 | 10 | 120 | 36.52 | 0 | 17.96 | 0 | 0 | 0 |  | 0 | 0.4917853 | 7 | 0.4917853 | 27.01 | 0.03 |  | 14.69388 | 50 | 3 | 120 | 0.25 | 0.25 | 1 | 25 | 0 | FREE |  | 25.42029
FCB/MAC | C. korshinskii | treated | 600 | 10 | 120 | 36.52 | 0 | 17.96 | 0 | 0 | 0 |  | 0 | 0.4917853 | 8 | 0.4917853 | 27.01 | 0.03 |  | 31.02046 | 50 | 3 | 120 | 0.25 | 0.25 | 1 | 25 | 0 | FREE |  | 33.73913
FCB/MAC | C. korshinskii | treated | 600 | 10 | 120 | 36.52 | 0 | 17.96 | 0 | 0 | 0 |  | 0 | 0.4917853 | 9 | 0.4917853 | 27.01 | 0.03 |  | 58.77551 | 50 | 3 | 120 | 0.25 | 0.25 | 1 | 25 | 0 | FREE |  | 37.28985
FCB/MAC | C. korshinskii | treated | 600 | 10 | 120 | 36.52 | 0 | 17.96 | 0 | 0 | 0 |  | 0 | 0.4917853 | 10 | 0.4917853 | 27.01 | 0.03 |  | 119.1837 | 50 | 3 | 120 | 0.25 | 0.25 | 1 | 25 | 0 | FREE |  | 39.92754
FCB/MAC | C. korshinskii | treated | 600 | 10 | 120 | 36.52 | 0 | 17.96 | 0 | 0 | 0 |  | 0 | 0.4917853 | 11 | 0.4917853 | 27.01 | 0.03 |  | 241.6327 | 50 | 3 | 120 | 0.25 | 0.25 | 1 | 25 | 0 | FREE |  | 40.43478
FCB/MAC | C. korshinskii | treated | 600 | 10 | 120 | 36.52 | 0 | 17.96 | 0 | 0 | 0 |  | 0 | 0.4917853 | 12 | 0.4917853 | 27.01 | 0.03 |  | 359.1837 | 50 | 3 | 120 | 0.25 | 0.25 | 1 | 25 | 0 | FREE |  | 40.84058
FCB/MAC | C. korshinskii | treated | 600 | 10 | 120 | 36.52 | 0 | 17.96 | 0 | 0 | 0 |  | 0 | 0.4917853 | 13 | 0.4917853 | 27.01 | 0.03 |  | 476.7347 | 50 | 3 | 120 | 0.25 | 0.25 | 1 | 25 | 0 | FREE |  | 41.34783
FCB/MAC | C. korshinskii | treated | 600 | 10 | 120 | 36.52 | 0 | 17.96 | 0 | 0 | 0 |  | 0 | 0.4917853 | 14 | 0.4917853 | 27.01 | 0.03 |  | 599.1838 | 50 | 3 | 120 | 0.25 | 0.25 | 1 | 25 | 0 | FREE |  | 41.44928
FCB/MAC | C. korshinskii | treated | 600 | 10 | 120 | 36.52 | 0 | 17.96 | 0 | 0 | 0 |  | 0 | 0.4917853 | 15 | 0.4917853 | 27.01 | 0.03 |  | 718.3674 | 50 | 3 | 120 | 0.25 | 0.25 | 1 | 25 | 0 | FREE |  | 41.95652
FCB/MAC | C. korshinskii | treated | 600 | 10 | 120 | 36.52 | 0 | 17.96 | 0 | 0 | 0 |  | 0 | 0.4917853 | 16 | 0.4917853 | 27.01 | 0.03 |  | 720 | 2.229673 | 3 | 120 | 0.05 | 0.05 | 1 | 25 | 0 | FREE |  | 4.803496
FCB/MAC | C. korshinskii | treated | 600 | 10 | 120 | 36.52 | 0 | 17.96 | 0 | 0 | 0 |  | 0 | 0.4917853 | 17 | 0.4917853 | 27.01 | 0.03 |  | 720 | 3.567458 | 3 | 120 | 0.05 | 0.05 | 1 | 25 | 0 | FREE |  | 39.30131
FCB/MAC | C. korshinskii | treated | 600 | 10 | 120 | 36.52 | 0 | 17.96 | 0 | 0 | 0 |  | 0 | 0.4917853 | 18 | 0.4917853 | 27.01 | 0.03 |  | 720 | 9.364565 | 3 | 120 | 0.05 | 0.05 | 1 | 25 | 0 | FREE |  | 70.74235
FCB/MAC | C. korshinskii | treated | 600 | 10 | 120 | 36.52 | 0 | 17.96 | 0 | 0 | 0 |  | 0 | 0.4917853 | 19 | 0.4917853 | 27.01 | 0.03 |  | 720 | 16.94538 | 3 | 120 | 0.05 | 0.05 | 1 | 25 | 0 | FREE |  | 103.9301
FCB/MAC | C. korshinskii | treated | 600 | 10 | 120 | 36.52 | 0 | 17.96 | 0 | 0 | 0 |  | 0 | 0.4917853 | 20 | 0.4917853 | 27.01 | 0.03 |  | 720 | 26.30994 | 3 | 120 | 0.05 | 0.05 | 1 | 25 | 0 | FREE |  | 149.7817
FCB/MAC | C. korshinskii | treated | 600 | 10 | 120 | 36.52 | 0 | 17.96 | 0 | 0 | 0 |  | 0 | 0.4917853 | 21 | 0.4917853 | 27.01 | 0.03 |  | 720 | 41.02564 | 3 | 120 | 0.05 | 0.05 | 1 | 25 | 0 | FREE |  | 184.7162
FCB/MAC | C. korshinskii | treated | 600 | 10 | 120 | 36.52 | 0 | 17.96 | 0 | 0 | 0 |  | 0 | 0.4917853 | 22 | 0.4917853 | 27.01 | 0.03 |  | 720 | 103.456 | 3 | 120 | 0.05 | 0.05 | 1 | 25 | 0 | FREE |  | 209.607
FCB/MAC | C. korshinskii | treated | 600 | 10 | 120 | 36.52 | 0 | 17.96 | 0 | 0 | 0 |  | 0 | 0.4917853 | 23 | 0.4917853 | 27.01 | 0.03 |  | 720 | 186.8451 | 3 | 120 | 0.05 | 0.05 | 1 | 25 | 0 | FREE |  | 230.131
FCB/MAC | C. korshinskii | treated | 600 | 10 | 120 | 36.52 | 0 | 17.96 | 0 | 0 | 0 |  | 0 | 0.4917853 | 24 | 0.4917853 | 27.01 | 0.03 |  | 720 | 319.2865 | 3 | 120 | 0.05 | 0.05 | 1 | 25 | 0 | FREE |  | 236.2445
La/FeO-BC | Phragmites australis | treated | 600 | 10 | 25 | 81.27 | 0 | 9.85 | 0 | 0 | 0 |  | 0 | 0.1212009 | 1 | 0.1212009 | 237.02 |  |  | 6.068231 | 50 | 6.5 | 180 | 0.2 | 0.1 | 0.5 | 25 | 0 | FREE |  | 1.479751 |  |  | https://doi.org/10.1016/j.colsurfa.2018.10.082 | Wang et al., 2019 | Collids and Surfaces A
La/FeO-BC | Phragmites australis | treated | 600 | 10 | 25 | 81.27 | 0 | 9.85 | 0 | 0 | 0 |  | 0 | 0.1212009 | 2 | 0.1212009 | 238.02 |  |  | 8.090938 | 50 | 6.5 | 180 | 0.2 | 0.1 | 0.5 | 25 | 0 | FREE |  | 9.384734
La/FeO-BC | Phragmites australis | treated | 600 | 10 | 25 | 81.27 | 0 | 9.85 | 0 | 0 | 0 |  | 0 | 0.1212009 | 3 | 0.1212009 | 239.02 |  |  | 10.11376 | 50 | 6.5 | 180 | 0.2 | 0.1 | 0.5 | 25 | 0 | FREE |  | 12.38318
La/FeO-BC | Phragmites australis | treated | 600 | 10 | 25 | 81.27 | 0 | 9.85 | 0 | 0 | 0 |  | 0 | 0.1212009 | 4 | 0.1212009 | 240.02 |  |  | 14.15928 | 50 | 6.5 | 180 | 0.2 | 0.1 | 0.5 | 25 | 0 | FREE |  | 13.04517
La/FeO-BC | Phragmites australis | treated | 600 | 10 | 25 | 81.27 | 0 | 9.85 | 0 | 0 | 0 |  | 0 | 0.1212009 | 5 | 0.1212009 | 241.02 |  |  | 20.22751 | 50 | 6.5 | 180 | 0.2 | 0.1 | 0.5 | 25 | 0 | FREE |  | 14.56386
La/FeO-BC | Phragmites australis | treated | 600 | 10 | 25 | 81.27 | 0 | 9.85 | 0 | 0 | 0 |  | 0 | 0.1212009 | 6 | 0.1212009 | 242.02 |  |  | 24.27304 | 50 | 6.5 | 180 | 0.2 | 0.1 | 0.5 | 25 | 0 | FREE |  | 16.43302
La/FeO-BC | Phragmites australis | treated | 600 | 10 | 25 | 81.27 | 0 | 9.85 | 0 | 0 | 0 |  | 0 | 0.1212009 | 7 | 0.1212009 | 243.02 |  |  | 123.3881 | 50 | 6.5 | 180 | 0.2 | 0.1 | 0.5 | 25 | 0 | FREE |  | 18.34112
La/FeO-BC | Phragmites australis | treated | 600 | 10 | 25 | 81.27 | 0 | 9.85 | 0 | 0 | 0 |  | 0 | 0.1212009 | 8 | 0.1212009 | 244.02 |  |  | 149.6839 | 50 | 6.5 | 180 | 0.2 | 0.1 | 0.5 | 25 | 0 | FREE |  | 18.96417
La/FeO-BC | Phragmites australis | treated | 600 | 10 | 25 | 81.27 | 0 | 9.85 | 0 | 0 | 0 |  | 0 | 0.1212009 | 9 | 0.1212009 | 245.02 |  |  | 180.0252 | 50 | 6.5 | 180 | 0.2 | 0.1 | 0.5 | 25 | 0 | FREE |  | 19.43146
La/FeO-BC | Phragmites australis | treated | 600 | 10 | 25 | 81.27 | 0 | 9.85 | 0 | 0 | 0 |  | 0 | 0.1212009 | 10 | 0.1212009 | 246.02 |  |  | 358.0278 | 50 | 6.5 | 180 | 0.2 | 0.1 | 0.5 | 25 | 0 | FREE |  | 19.54829
La/FeO-BC | Phragmites australis | treated | 600 | 10 | 25 | 81.27 | 0 | 9.85 | 0 | 0 | 0 |  | 0 | 0.1212009 | 11 | 0.1212009 | 247.02 |  |  | 604.8041 | 50 | 6.5 | 180 | 0.2 | 0.1 | 0.5 | 25 | 0 | FREE |  | 19.78193
La/FeO-BC | Phragmites australis | treated | 600 | 10 | 25 | 81.27 | 0 | 9.85 | 0 | 0 | 0 |  | 0 | 0.1212009 | 12 | 0.1212009 | 248.02 |  |  | 1442.225 | 50 | 6.5 | 180 | 0.2 | 0.1 | 0.5 | 25 | 0 | FREE |  | 20.36604
Ce/FeO-BC | Phragmites australis | treated | 600 | 10 | 25 | 83.25 | 0 | 7.68 | 0 | 0 | 0 |  | 0 | 0.09225225 | 0 | 0.09225225 | 279.16 |  |  | 2.022707 | 50 | 6.5 | 180 | 0.2 | 0.1 | 0.5 | 25 | 0 | FREE |  | 0.3894071
Ce/FeO-BC | Phragmites australis | treated | 600 | 10 | 25 | 83.25 | 0 | 7.68 | 0 | 0 | 0 |  | 0 | 0.09225225 | 1 | 0.09225225 | 280.16 |  |  | 4.045413 | 50 | 6.5 | 180 | 0.2 | 0.1 | 0.5 | 25 | 0 | FREE |  | 0.9345801
Ce/FeO-BC | Phragmites australis | treated | 600 | 10 | 25 | 83.25 | 0 | 7.68 | 0 | 0 | 0 |  | 0 | 0.09225225 | 2 | 0.09225225 | 281.16 |  |  | 12.13646 | 50 | 6.5 | 180 | 0.2 | 0.1 | 0.5 | 25 | 0 | FREE |  | 2.141743
Ce/FeO-BC | Phragmites australis | treated | 600 | 10 | 25 | 83.25 | 0 | 7.68 | 0 | 0 | 0 |  | 0 | 0.09225225 | 3 | 0.09225225 | 282.16 |  |  | 14.15928 | 50 | 6.5 | 180 | 0.2 | 0.1 | 0.5 | 25 | 0 | FREE |  | 4.166667
Ce/FeO-BC | Phragmites australis | treated | 600 | 10 | 25 | 83.25 | 0 | 7.68 | 0 | 0 | 0 |  | 0 | 0.09225225 | 4 | 0.09225225 | 283.16 |  |  | 40.45502 | 50 | 6.5 | 180 | 0.2 | 0.1 | 0.5 | 25 | 0 | FREE |  | 4.984424
Ce/FeO-BC | Phragmites australis | treated | 600 | 10 | 25 | 83.25 | 0 | 7.68 | 0 | 0 | 0 |  | 0 | 0.09225225 | 5 | 0.09225225 | 284.16 |  |  | 74.84193 | 50 | 6.5 | 180 | 0.2 | 0.1 | 0.5 | 25 | 0 | FREE |  | 5.412773
Ce/FeO-BC | Phragmites australis | treated | 600 | 10 | 25 | 83.25 | 0 | 7.68 | 0 | 0 | 0 |  | 0 | 0.09225225 | 6 | 0.09225225 | 285.16 |  |  | 93.04673 | 50 | 6.5 | 180 | 0.2 | 0.1 | 0.5 | 25 | 0 | FREE |  | 6.892524
Ce/FeO-BC | Phragmites australis | treated | 600 | 10 | 25 | 83.25 | 0 | 7.68 | 0 | 0 | 0 |  | 0 | 0.09225225 | 7 | 0.09225225 | 286.16 |  |  | 299.3678 | 50 | 6.5 | 180 | 0.2 | 0.1 | 0.5 | 25 | 0 | FREE |  | 8.995327
Ce/FeO-BC | Phragmites australis | treated | 600 | 10 | 25 | 83.25 | 0 | 7.68 | 0 | 0 | 0 |  | 0 | 0.09225225 | 8 | 0.09225225 | 287.16 |  |  | 358.0278 | 50 | 6.5 | 180 | 0.2 | 0.1 | 0.5 | 25 | 0 | FREE |  | 9.501558
Ce/FeO-BC | Phragmites australis | treated | 600 | 10 | 25 | 83.25 | 0 | 7.68 | 0 | 0 | 0 |  | 0 | 0.09225225 | 9 | 0.09225225 | 288.16 |  |  | 447.0291 | 50 | 6.5 | 180 | 0.2 | 0.1 | 0.5 | 25 | 0 | FREE |  | 10.31931
Ce/FeO-BC | Phragmites australis | treated | 600 | 10 | 25 | 83.25 | 0 | 7.68 | 0 | 0 | 0 |  | 0 | 0.09225225 | 10 | 0.09225225 | 289.16 |  |  | 598.7357 | 50 | 6.5 | 180 | 0.2 | 0.1 | 0.5 | 25 | 0 | FREE |  | 10.82555
Ce/FeO-BC | Phragmites australis | treated | 600 | 10 | 25 | 83.25 | 0 | 7.68 | 0 | 0 | 0 |  | 0 | 0.09225225 | 11 | 0.09225225 | 290.16 |  |  | 1440.202 | 50 | 6.5 | 180 | 0.2 | 0.1 | 0.5 | 25 | 0 | FREE |  | 12.53894
FeO-BC | Phragmites australis | treated | 600 | 10 | 25 | 78.31 | 0 | 12.98 | 0 | 0 | 0 |  | 0 | 0.1657515 | 0 | 0.1657515 | 232.69 |  |  | 4.045413 | 50 | 6.5 | 180 | 0.2 | 0.1 | 0.5 | 25 | 0 | FREE |  | 0
FeO-BC | Phragmites australis | treated | 600 | 10 | 25 | 78.31 | 0 | 12.98 | 0 | 0 | 0 |  | 0 | 0.1657515 | 1 | 0.1657515 | 233.69 |  |  | 14.15928 | 50 | 6.5 | 180 | 0.2 | 0.1 | 0.5 | 25 | 0 | FREE |  | 5.529594
FeO-BC | Phragmites australis | treated | 600 | 10 | 25 | 78.31 | 0 | 12.98 | 0 | 0 | 0 |  | 0 | 0.1657515 | 2 | 0.1657515 | 234.69 |  |  | 24.27304 | 50 | 6.5 | 180 | 0.2 | 0.1 | 0.5 | 25 | 0 | FREE |  | 6.074765
FeO-BC | Phragmites australis | treated | 600 | 10 | 25 | 78.31 | 0 | 12.98 | 0 | 0 | 0 |  | 0 | 0.1657515 | 3 | 0.1657515 | 235.69 |  |  | 44.50055 | 50 | 6.5 | 180 | 0.2 | 0.1 | 0.5 | 25 | 0 | FREE |  | 6.152647
FeO-BC | Phragmites australis | treated | 600 | 10 | 25 | 78.31 | 0 | 12.98 | 0 | 0 | 0 |  | 0 | 0.1657515 | 4 | 0.1657515 | 236.69 |  |  | 64.72817 | 50 | 6.5 | 180 | 0.2 | 0.1 | 0.5 | 25 | 0 | FREE |  | 6.113707
FeO-BC | Phragmites australis | treated | 600 | 10 | 25 | 78.31 | 0 | 12.98 | 0 | 0 | 0 |  | 0 | 0.1657515 | 5 | 0.1657515 | 237.69 |  |  | 91.02402 | 50 | 6.5 | 180 | 0.2 | 0.1 | 0.5 | 25 | 0 | FREE |  | 6.152647
FeO-BC | Phragmites australis | treated | 600 | 10 | 25 | 78.31 | 0 | 12.98 | 0 | 0 | 0 |  | 0 | 0.1657515 | 6 | 0.1657515 | 238.69 |  |  | 121.3653 | 50 | 6.5 | 180 | 0.2 | 0.1 | 0.5 | 25 | 0 | FREE |  | 6.658878
FeO-BC | Phragmites australis | treated | 600 | 10 | 25 | 78.31 | 0 | 12.98 | 0 | 0 | 0 |  | 0 | 0.1657515 | 7 | 0.1657515 | 239.69 |  |  | 303.4133 | 50 | 6.5 | 180 | 0.2 | 0.1 | 0.5 | 25 | 0 | FREE |  | 7.048287
FeO-BC | Phragmites australis | treated | 600 | 10 | 25 | 78.31 | 0 | 12.98 | 0 | 0 | 0 |  | 0 | 0.1657515 | 8 | 0.1657515 | 240.69 |  |  | 598.7357 | 50 | 6.5 | 180 | 0.2 | 0.1 | 0.5 | 25 | 0 | FREE |  | 7.009345
FeO-BC | Phragmites australis | treated | 600 | 10 | 25 | 78.31 | 0 | 12.98 | 0 | 0 | 0 |  | 0 | 0.1657515 | 9 | 0.1657515 | 241.69 |  |  | 1446.271 | 50 | 6.5 | 180 | 0.02 | 0.02 | 0.5 | 25 | 0 | FREE |  | 7.165109
La/FeO-BC | Phragmites australis | treated | 600 | 10 | 25 | 81.27 | 0 | 9.85 | 0 | 0 | 0 |  | 0 | 0.1212009 | 11 | 0.1212009 | 247.02 |  |  | 900 | 0.06859714 | 8 | 180 | 0.02 | 0.02 | 1 | 25 | 0 | FREE |  | 30.50633
La/FeO-BC | Phragmites australis | treated | 600 | 10 | 25 | 81.27 | 0 | 9.85 | 0 | 0 | 0 |  | 0 | 0.1212009 | 12 | 0.1212009 | 248.02 |  |  | 900 | 0.9146344 | 8 | 180 | 0.02 | 0.02 | 1 | 25 | 0 | FREE |  | 41.01266
La/FeO-BC | Phragmites australis | treated | 600 | 10 | 25 | 81.27 | 0 | 9.85 | 0 | 0 | 0 |  | 0 | 0.1212009 | 13 | 0.1212009 | 249.02 |  |  | 900 | 2.515244 | 8 | 180 | 0.02 | 0.02 | 1 | 25 | 0 | FREE |  | 48.10127
La/FeO-BC | Phragmites australis | treated | 600 | 10 | 25 | 81.27 | 0 | 9.85 | 0 | 0 | 0 |  | 0 | 0.1212009 | 14 | 0.1212009 | 250.02 |  |  | 900 | 5.076218 | 8 | 180 | 0.02 | 0.02 | 1 | 25 | 0 | FREE |  | 56.07595
La/FeO-BC | Phragmites australis | treated | 600 | 10 | 25 | 81.27 | 0 | 9.85 | 0 | 0 | 0 |  | 0 | 0.1212009 | 15 | 0.1212009 | 251.02 |  |  | 900 | 7.362806 | 8 | 180 | 0.02 | 0.02 | 1 | 25 | 0 | FREE |  | 55.82279
La/FeO-BC | Phragmites australis | treated | 600 | 10 | 25 | 81.27 | 0 | 9.85 | 0 | 0 | 0 |  | 0 | 0.1212009 | 16 | 0.1212009 | 252.02 |  |  | 900 | 13.67378 | 8 | 180 | 0.02 | 0.02 | 1 | 25 | 0 | FREE |  | 59.49367
Ce/FeO-BC | Phragmites australis | treated | 600 | 10 | 25 | 83.25 | 0 | 7.68 | 0 | 0 | 0 |  | 0 | 0.09225225 | 11 | 0.09225225 | 290.16 |  |  | 900 | 0.4344506 | 8 | 180 | 0.02 | 0.02 | 1 | 25 | 0 | FREE |  | 11.3924
Ce/FeO-BC | Phragmites australis | treated | 600 | 10 | 25 | 83.25 | 0 | 7.68 | 0 | 0 | 0 |  | 0 | 0.09225225 | 12 | 0.09225225 | 291.16 |  |  | 900 | 1.532012 | 8 | 180 | 0.02 | 0.02 | 1 | 25 | 0 | FREE |  | 21.64557
Ce/FeO-BC | Phragmites australis | treated | 600 | 10 | 25 | 83.25 | 0 | 7.68 | 0 | 0 | 0 |  | 0 | 0.09225225 | 13 | 0.09225225 | 292.16 |  |  | 900 | 3.292683 | 8 | 180 | 0.02 | 0.02 | 1 | 25 | 0 | FREE |  | 31.51899
Ce/FeO-BC | Phragmites australis | treated | 600 | 10 | 25 | 83.25 | 0 | 7.68 | 0 | 0 | 0 |  | 0 | 0.09225225 | 14 | 0.09225225 | 293.16 |  |  | 900 | 5.990853 | 8 | 180 | 0.02 | 0.02 | 1 | 25 | 0 | FREE |  | 36.70886
Ce/FeO-BC | Phragmites australis | treated | 600 | 10 | 25 | 83.25 | 0 | 7.68 | 0 | 0 | 0 |  | 0 | 0.09225225 | 15 | 0.09225225 | 294.16 |  |  | 900 | 8.323171 | 8 | 180 | 0.02 | 0.02 | 1 | 25 | 0 | FREE |  | 35.18988
Ce/FeO-BC | Phragmites australis | treated | 600 | 10 | 25 | 83.25 | 0 | 7.68 | 0 | 0 | 0 |  | 0 | 0.09225225 | 16 | 0.09225225 | 295.16 |  |  | 900 | 13.76524 | 8 | 180 | 0.02 | 0.02 | 1 | 25 | 0 | FREE |  | 45.18987
FeO-BC | Phragmites australis | treated | 600 | 10 | 25 | 78.31 | 0 | 12.98 | 0 | 0 | 0 |  | 0 | 0.1657515 | 9 | 0.1657515 | 241.69 |  |  | 900 | 1.006097 | 8 | 180 | 0.02 | 0.02 | 1 | 25 | 0 | FREE |  | 3.417721
FeO-BC | Phragmites australis | treated | 600 | 10 | 25 | 78.31 | 0 | 12.98 | 0 | 0 | 0 |  | 0 | 0.1657515 | 10 | 0.1657515 | 242.69 |  |  | 900 | 2.057927 | 8 | 180 | 0.02 | 0.02 | 1 | 25 | 0 | FREE |  | 6.582278
FeO-BC | Phragmites australis | treated | 600 | 10 | 25 | 78.31 | 0 | 12.98 | 0 | 0 | 0 |  | 0 | 0.1657515 | 11 | 0.1657515 | 243.69 |  |  | 900 | 4.138719 | 8 | 180 | 0.02 | 0.02 | 1 | 25 | 0 | FREE |  | 7.088608
FeO-BC | Phragmites australis | treated | 600 | 10 | 25 | 78.31 | 0 | 12.98 | 0 | 0 | 0 |  | 0 | 0.1657515 | 12 | 0.1657515 | 244.69 |  |  | 900 | 6.791158 | 8 | 180 | 0.02 | 0.02 | 1 | 25 | 0 | FREE |  | 11.26583
FeO-BC | Phragmites australis | treated | 600 | 10 | 25 | 78.31 | 0 | 12.98 | 0 | 0 | 0 |  | 0 | 0.1657515 | 13 | 0.1657515 | 245.69 |  |  | 900 | 9.237805 | 8 | 180 | 0.02 | 0.02 | 1 | 25 | 0 | FREE |  | 12.53165
FeO-BC | Phragmites australis | treated | 600 | 10 | 25 | 78.31 | 0 | 12.98 | 0 | 0 | 0 |  | 0 | 0.1657515 | 14 | 0.1657515 | 246.69 |  |  | 900 | 15.64024 | 8 | 180 | 0.02 | 0.02 | 1 | 25 | 0 | FREE |  | 17.72152
BC | Phragmites australis | treated | 600 | 10 | 25 | 77.11 | 0 | 22.89 | 0 | 0 | 0 |  | 0 | 0.2968487 | 0 | 0.2968487 | 111.2 |  |  | 900 | 1.097561 | 8 | 180 | 0.02 | 0.02 | 1 | 25 | 0 | FREE |  | 0.2531653
BC | Phragmites australis | treated | 600 | 10 | 25 | 77.11 | 0 | 22.89 | 0 | 0 | 0 |  | 0 | 0.2968487 | 1 | 0.2968487 | 112.2 |  |  | 900 | 2.355183 | 8 | 180 | 0.02 | 0.02 | 1 | 25 | 0 | FREE |  | 0.2531653
BC | Phragmites australis | treated | 600 | 10 | 25 | 77.11 | 0 | 22.89 | 0 | 0 | 0 |  | 0 | 0.2968487 | 2 | 0.2968487 | 113.2 |  |  | 900 | 4.207317 | 8 | 180 | 0.02 | 0.02 | 1 | 25 | 0 | FREE |  | 0.1265792
BC | Phragmites australis | treated | 600 | 10 | 25 | 77.11 | 0 | 22.89 | 0 | 0 | 0 |  | 0 | 0.2968487 | 3 | 0.2968487 | 114.2 |  |  | 900 | 7.202744 | 8 | 180 | 0.02 | 0.02 | 1 | 25 | 0 | FREE |  | 0.3797445
BC | Phragmites australis | treated | 600 | 10 | 25 | 77.11 | 0 | 22.89 | 0 | 0 | 0 |  | 0 | 0.2968487 | 4 | 0.2968487 | 115.2 |  |  | 900 | 9.420732 | 8 | 180 | 0.02 | 0.02 | 1 | 25 | 0 | FREE |  | 1.392406
BC | Phragmites australis | treated | 600 | 10 | 25 | 77.11 | 0 | 22.89 | 0 | 0 | 0 |  | 0 | 0.2968487 | 5 | 0.2968487 | 116.2 |  |  | 900 | 14.79421 | 8 | 180 | 0.02 | 0.02 | 1 | 25 | 0 | FREE |  | 5.316458
La/FeO-BC | Phragmites australis | treated | 600 | 10 | 25 | 81.27 | 0 | 9.85 | 0 | 0 | 0 |  | 0 | 0.1212009 | 16 | 0.1212009 | 252.02 |  |  | 900 | 50 | 6.5 | 180 | 0.02 | 0.01 | 0.5 | 25 | 0 | FREE |  | 20.0354
Ce/FeO-BC | Phragmites australis | treated | 600 | 10 | 25 | 83.25 | 0 | 7.68 | 0 | 0 | 0 |  | 0 | 0.09225225 | 11 | 0.09225225 | 290.16 |  |  | 900 | 50 | 6.5 | 180 | 0.02 | 0.01 | 0.5 | 25 | 0 | FREE |  | 13.9823
FeO-BC | Phragmites australis | treated | 600 | 10 | 25 | 78.31 | 0 | 12.98 | 0 | 0 | 0 |  | 0 | 0.1657515 | 12 | 0.1657515 | 244.69 |  |  | 900 | 50 | 6.5 | 180 | 0.02 | 0.01 | 0.5 | 25 | 0 | FREE |  | 7.044247
La/FeO-BC | Phragmites australis | treated | 600 | 10 | 25 | 81.27 | 0 | 9.85 | 0 | 0 | 0 |  | 0 | 0.1212009 | 16 | 0.1212009 | 252.02 |  |  | 900 | 50 | 6.5 | 180 | 0.02 | 0.01 | 0.5 | 25 | 0.5 | SO4 2- |  | 17.48673
Ce/FeO-BC | Phragmites australis | treated | 600 | 10 | 25 | 83.25 | 0 | 7.68 | 0 | 0 | 0 |  | 0 | 0.09225225 | 11 | 0.09225225 | 290.16 |  |  | 900 | 50 | 6.5 | 180 | 0.02 | 0.01 | 0.5 | 25 | 0.5 | SO4 2- |  | 11.00885
FeO-BC | Phragmites australis | treated | 600 | 10 | 25 | 78.31 | 0 | 12.98 | 0 | 0 | 0 |  | 0 | 0.1657515 | 12 | 0.1657515 | 244.69 |  |  | 900 | 50 | 6.5 | 180 | 0.02 | 0.01 | 0.5 | 25 | 0.5 | SO4 2- |  | 7.999999
La/FeO-BC | Phragmites australis | treated | 600 | 10 | 25 | 81.27 | 0 | 9.85 | 0 | 0 | 0 |  | 0 | 0.1212009 | 16 | 0.1212009 | 252.02 |  |  | 900 | 50 | 6.5 | 180 | 0.02 | 0.01 | 0.5 | 25 | 1.4 | Cl- |  | 17.9469
Ce/FeO-BC | Phragmites australis | treated | 600 | 10 | 25 | 83.25 | 0 | 7.68 | 0 | 0 | 0 |  | 0 | 0.09225225 | 11 | 0.09225225 | 290.16 |  |  | 900 | 50 | 6.5 | 180 | 0.02 | 0.01 | 0.5 | 25 | 1.4 | Cl- |  | 11.9646
FeO-BC | Phragmites australis | treated | 600 | 10 | 25 | 78.31 | 0 | 12.98 | 0 | 0 | 0 |  | 0 | 0.1657515 | 12 | 0.1657515 | 244.69 |  |  | 900 | 50 | 6.5 | 180 | 0.02 | 0.01 | 0.5 | 25 | 1.4 | Cl- |  | 8.460176
La/FeO-BC | Phragmites australis | treated | 600 | 10 | 25 | 81.27 | 0 | 9.85 | 0 | 0 | 0 |  | 0 | 0.1212009 | 16 | 0.1212009 | 252.02 |  |  | 900 | 50 | 6.5 | 180 | 0.02 | 0.01 | 0.5 | 25 | 0.8 | NO3- |  | 17.02655
Ce/FeO-BC | Phragmites australis | treated | 600 | 10 | 25 | 83.25 | 0 | 7.68 | 0 | 0 | 0 |  | 0 | 0.09225225 | 11 | 0.09225225 | 290.16 |  |  | 900 | 50 | 6.5 | 180 | 0.02 | 0.01 | 0.5 | 25 | 0.8 | NO3- |  | 11.50442
FeO-BC | Phragmites australis | treated | 600 | 10 | 25 | 78.31 | 0 | 12.98 | 0 | 0 | 0 |  | 0 | 0.1657515 | 12 | 0.1657515 | 244.69 |  |  | 900 | 50 | 6.5 | 180 | 0.02 | 0.01 | 0.5 | 25 | 0.8 | NO3- |  | 8.99115
La/FeO-BC | Phragmites australis | treated | 600 | 10 | 25 | 81.27 | 0 | 9.85 | 0 | 0 | 0 |  | 0 | 0.1212009 | 16 | 0.1212009 | 252.02 |  |  | 900 | 50 | 6.5 | 180 | 0.02 | 0.01 | 0.5 | 25 | 0.81 | HCO3- |  | 5.061946
Ce/FeO-BC | Phragmites australis | treated | 600 | 10 | 25 | 83.25 | 0 | 7.68 | 0 | 0 | 0 |  | 0 | 0.09225225 | 11 | 0.09225225 | 290.16 |  |  | 900 | 50 | 6.5 | 180 | 0.02 | 0.01 | 0.5 | 25 | 0.81 | HCO3- |  | 3.00885
FeO-BC | Phragmites australis | treated | 600 | 10 | 25 | 78.31 | 0 | 12.98 | 0 | 0 | 0 |  | 0 | 0.1657515 | 12 | 0.1657515 | 244.69 |  |  | 900 | 50 | 6.5 | 180 | 0.02 | 0.01 | 0.5 | 25 | 0.81 | HCO3- |  | 4.035397
La/FeO-BC | Phragmites australis | treated | 600 | 10 | 25 | 81.27 | 0 | 9.85 | 0 | 0 | 0 |  | 0 | 0.1212009 | 16 | 0.1212009 | 252.02 |  |  | 901 | 50 | 2 | 180 | 0.02 | 0.02 | 1 | 25 | 0 | FREE |  | 38.64679
La/FeO-BC | Phragmites australis | treated | 600 | 10 | 25 | 81.27 | 0 | 9.85 | 0 | 0 | 0 |  | 0 | 0.1212009 | 17 | 0.1212009 | 253.02 |  |  | 900 | 50 | 4 | 180 | 0.02 | 0.02 | 1 | 25 | 0 | FREE |  | 28.44037
La/FeO-BC | Phragmites australis | treated | 600 | 10 | 25 | 81.27 | 0 | 9.85 | 0 | 0 | 0 |  | 0 | 0.1212009 | 18 | 0.1212009 | 254.02 |  |  | 902 | 50 | 6 | 180 | 0.02 | 0.02 | 1 | 25 | 0 | FREE |  | 25.22936
La/FeO-BC | Phragmites australis | treated | 600 | 10 | 25 | 81.27 | 0 | 9.85 | 0 | 0 | 0 |  | 0 | 0.1212009 | 19 | 0.1212009 | 255.02 |  |  | 900 | 50 | 8 | 180 | 0.02 | 0.02 | 1 | 25 | 0 | FREE |  | 22.13303
La/FeO-BC | Phragmites australis | treated | 600 | 10 | 25 | 81.27 | 0 | 9.85 | 0 | 0 | 0 |  | 0 | 0.1212009 | 20 | 0.1212009 | 256.02 |  |  | 903 | 50 | 10 | 180 | 0.02 | 0.02 | 1 | 25 | 0 | FREE |  | 19.83945
La/FeO-BC | Phragmites australis | treated | 600 | 10 | 25 | 81.27 | 0 | 9.85 | 0 | 0 | 0 |  | 0 | 0.1212009 | 21 | 0.1212009 | 257.02 |  |  | 900 | 50 | 12 | 180 | 0.02 | 0.02 | 1 | 25 | 0 | FREE |  | 1.605509
Ce/FeO-BC | Phragmites australis | treated | 600 | 10 | 25 | 83.25 | 0 | 7.68 | 0 | 0 | 0 |  | 0 | 0.09225225 | 11 | 0.09225225 | 290.16 |  |  | 904 | 50 | 2 | 180 | 0.02 | 0.02 | 1 | 25 | 0 | FREE |  | 44.83945
Ce/FeO-BC | Phragmites australis | treated | 600 | 10 | 25 | 83.25 | 0 | 7.68 | 0 | 0 | 0 |  | 0 | 0.09225225 | 12 | 0.09225225 | 291.16 |  |  | 900 | 50 | 4 | 180 | 0.02 | 0.02 | 1 | 25 | 0 | FREE |  | 22.24771
Ce/FeO-BC | Phragmites australis | treated | 600 | 10 | 25 | 83.25 | 0 | 7.68 | 0 | 0 | 0 |  | 0 | 0.09225225 | 13 | 0.09225225 | 292.16 |  |  | 905 | 50 | 6 | 180 | 0.02 | 0.02 | 1 | 25 | 0 | FREE |  | 18.57798
Ce/FeO-BC | Phragmites australis | treated | 600 | 10 | 25 | 83.25 | 0 | 7.68 | 0 | 0 | 0 |  | 0 | 0.09225225 | 14 | 0.09225225 | 293.16 |  |  | 900 | 50 | 8 | 180 | 0.02 | 0.02 | 1 | 25 | 0 | FREE |  | 16.16973
Ce/FeO-BC | Phragmites australis | treated | 600 | 10 | 25 | 83.25 | 0 | 7.68 | 0 | 0 | 0 |  | 0 | 0.09225225 | 15 | 0.09225225 | 294.16 |  |  | 906 | 50 | 10 | 180 | 0.02 | 0.02 | 1 | 25 | 0 | FREE |  | 10.3211
Ce/FeO-BC | Phragmites australis | treated | 600 | 10 | 25 | 83.25 | 0 | 7.68 | 0 | 0 | 0 |  | 0 | 0.09225225 | 16 | 0.09225225 | 295.16 |  |  | 900 | 50 | 12 | 180 | 0.02 | 0.02 | 1 | 25 | 0 | FREE |  | 3.899082
MABC | wheat straw | untreated | 600 | 10 | 120 | 43.08 | 2.03 | 12.94 | 0.41 |  |  |  | 0.05 | 0.3 | 0.009517177 | 0.31 | 268.51 |  |  | 1440 | 100 | 6 | 180 | 0.05 | 0.05 | 1.457143 | 25 | 0 | FREE |  | 24.67949 |  |  | https://doi.org/10.1016/j.chemosphere.2020.127469 | Zheng et al., 2020 | Chemosphere
MABC | wheat straw | untreated | 600 | 10 | 120 | 43.08 | 2.03 | 12.94 | 0.41 |  |  |  | 0.05 | 0.3 | 0.009517177 | 0.31 | 268.51 |  |  | 1440 | 100 | 6 | 180 | 0.05 | 0.15 | 3.342857 | 25 | 0 | FREE |  | 19.9359
MABC | wheat straw | untreated | 600 | 10 | 120 | 43.08 | 2.03 | 12.94 | 0.41 |  |  |  | 0.05 | 0.3 | 0.009517177 | 0.31 | 268.51 |  |  | 1440 | 100 | 6 | 180 | 0.05 | 0.25 | 5.228572 | 25 | 0 | FREE |  | 16.21795
MABC | wheat straw | untreated | 600 | 10 | 120 | 43.08 | 2.03 | 12.94 | 0.41 |  |  |  | 0.05 | 0.3 | 0.009517177 | 0.31 | 268.51 |  |  | 1440 | 100 | 6 | 180 | 0.05 | 0.35 | 7.171429 | 25 | 0 | FREE |  | 13.01282
MABC | wheat straw | untreated | 600 | 10 | 120 | 43.08 | 2.03 | 12.94 | 0.41 |  |  |  | 0.05 | 0.3 | 0.009517177 | 0.31 | 268.51 |  |  | 1440 | 100 | 6 | 180 | 0.05 | 0.45 | 8.942859 | 25 | 0 | FREE |  | 10.0641
ABC | wheat straw | untreated | 600 | 10 | 120 | 46.83 | 3.14 | 16.98 | 0.33 |  |  |  | 0.04 | 0.28 | 0.007046765 | 0.29 | 169.6 |  |  | 1440 | 100 | 6 | 180 | 0.05 | 0.05 | 1.485713 | 25 | 0 | FREE |  | 16.47436
ABC | wheat straw | untreated | 600 | 10 | 120 | 46.83 | 3.14 | 16.98 | 0.33 |  |  |  | 0.04 | 0.28 | 0.007046765 | 0.29 | 169.6 |  |  | 1440 | 100 | 6 | 180 | 0.05 | 0.15 | 3.342857 | 25 | 0 | FREE |  | 11.34615
ABC | wheat straw | untreated | 600 | 10 | 120 | 46.83 | 3.14 | 16.98 | 0.33 |  |  |  | 0.04 | 0.28 | 0.007046765 | 0.29 | 169.6 |  |  | 1440 | 100 | 6 | 180 | 0.05 | 0.25 | 5.171428 | 25 | 0 | FREE |  | 10.0641
ABC | wheat straw | untreated | 600 | 10 | 120 | 46.83 | 3.14 | 16.98 | 0.33 |  |  |  | 0.04 | 0.28 | 0.007046765 | 0.29 | 169.6 |  |  | 1440 | 100 | 6 | 180 | 0.05 | 0.35 | 7.142858 | 25 | 0 | FREE |  | 8.78205
ABC | wheat straw | untreated | 600 | 10 | 120 | 46.83 | 3.14 | 16.98 | 0.33 |  |  |  | 0.04 | 0.28 | 0.007046765 | 0.29 | 169.6 |  |  | 1440 | 100 | 6 | 180 | 0.05 | 0.45 | 9.028571 | 25 | 0 | FREE |  | 7.115385
MBC | wheat straw | untreated | 600 | 10 | 120 | 54.55 | 2.34 | 15.49 | 0.55 |  |  |  | 0.07 | 0.36 | 0.01008249 | 0.37 | 292.21 |  |  | 1440 | 100 | 6 | 180 | 0.05 | 0.05 | 1.514286 | 25 | 0 | FREE |  | 5.0641
MBC | wheat straw | untreated | 600 | 10 | 120 | 54.55 | 2.34 | 15.49 | 0.55 |  |  |  | 0.07 | 0.36 | 0.01008249 | 0.37 | 292.21 |  |  | 1440 | 100 | 6 | 180 | 0.05 | 0.15 | 3.342857 | 25 | 0 | FREE |  | 4.166665
MBC | wheat straw | untreated | 600 | 10 | 120 | 54.55 | 2.34 | 15.49 | 0.55 |  |  |  | 0.07 | 0.36 | 0.01008249 | 0.37 | 292.21 |  |  | 1440 | 100 | 6 | 180 | 0.05 | 0.25 | 5.228572 | 25 | 0 | FREE |  | 3.910254
MBC | wheat straw | untreated | 600 | 10 | 120 | 54.55 | 2.34 | 15.49 | 0.55 |  |  |  | 0.07 | 0.36 | 0.01008249 | 0.37 | 292.21 |  |  | 1440 | 100 | 6 | 180 | 0.05 | 0.35 | 7.085714 | 25 | 0 | FREE |  | 3.141025
MBC | wheat straw | untreated | 600 | 10 | 120 | 54.55 | 2.34 | 15.49 | 0.55 |  |  |  | 0.07 | 0.36 | 0.01008249 | 0.37 | 292.21 |  |  | 1440 | 100 | 6 | 180 | 0.05 | 0.45 | 8.971429 | 25 | 0 | FREE |  | 2.756408
BC | wheat straw | untreated | 600 | 10 | 120 | 79.67 | 1.98 | 13.77 | 1.15 |  |  |  | 0.02 | 0.17 | 0.01443454 | 0.19 | 227.12 |  |  | 1440 | 100 | 6 | 180 | 0.05 | 0.05 | 1.457143 | 25 | 0 | FREE |  | 1.602562
BC | wheat straw | untreated | 600 | 10 | 120 | 79.67 | 1.98 | 13.77 | 1.15 |  |  |  | 0.02 | 0.17 | 0.01443454 | 0.19 | 227.12 |  |  | 1440 | 100 | 6 | 180 | 0.05 | 0.15 | 3.285714 | 25 | 0 | FREE |  | 1.858973
BC | wheat straw | untreated | 600 | 10 | 120 | 79.67 | 1.98 | 13.77 | 1.15 |  |  |  | 0.02 | 0.17 | 0.01443454 | 0.19 | 227.12 |  |  | 1440 | 100 | 6 | 180 | 0.05 | 0.25 | 5.171428 | 25 | 0 | FREE |  | 0.9615379
BC | wheat straw | untreated | 600 | 10 | 120 | 79.67 | 1.98 | 13.77 | 1.15 |  |  |  | 0.02 | 0.17 | 0.01443454 | 0.19 | 227.12 |  |  | 1440 | 100 | 6 | 180 | 0.05 | 0.35 | 7.085714 | 25 | 0 | FREE |  | 1.217949
BC | wheat straw | untreated | 600 | 10 | 120 | 79.67 | 1.98 | 13.77 | 1.15 |  |  |  | 0.02 | 0.17 | 0.01443454 | 0.19 | 227.12 |  |  | 1440 | 100 | 6 | 180 | 0.05 | 0.45 | 9 | 25 | 0 | FREE |  | 1.47436
MABC | wheat straw | untreated | 600 | 10 | 120 | 43.08 | 2.03 | 12.94 | 0.41 |  |  |  | 0.05 | 0.3 | 0.009517177 | 0.31 | 268.51 |  |  | 1440 | 100 | 3 | 180 | 0.05 | 0.35 |  | 25 | 0 | FREE |  | 7.355932
MABC | wheat straw | untreated | 600 | 10 | 120 | 43.08 | 2.03 | 12.94 | 0.41 |  |  |  | 0.05 | 0.3 | 0.009517177 | 0.31 | 268.51 |  |  | 1440 | 100 | 4 | 180 | 0.05 | 0.35 |  | 25 | 0 | FREE |  | 9.550847
MABC | wheat straw | untreated | 600 | 10 | 120 | 43.08 | 2.03 | 12.94 | 0.41 |  |  |  | 0.05 | 0.3 | 0.009517177 | 0.31 | 268.51 |  |  | 1440 | 100 | 5 | 180 | 0.05 | 0.35 |  | 25 | 0 | FREE |  | 10.61864
MABC | wheat straw | untreated | 600 | 10 | 120 | 43.08 | 2.03 | 12.94 | 0.41 |  |  |  | 0.05 | 0.3 | 0.009517177 | 0.31 | 268.51 |  |  | 1440 | 100 | 6 | 180 | 0.05 | 0.35 |  | 25 | 0 | FREE |  | 12.99152
MABC | wheat straw | untreated | 600 | 10 | 120 | 43.08 | 2.03 | 12.94 | 0.41 |  |  |  | 0.05 | 0.3 | 0.009517177 | 0.31 | 268.51 |  |  | 1440 | 100 | 7 | 180 | 0.05 | 0.35 |  | 25 | 0 | FREE |  | 11.44915
MABC | wheat straw | untreated | 600 | 10 | 120 | 43.08 | 2.03 | 12.94 | 0.41 |  |  |  | 0.05 | 0.3 | 0.009517177 | 0.31 | 268.51 |  |  | 1440 | 100 | 8 | 180 | 0.05 | 0.35 |  | 25 | 0 | FREE |  | 10.38135
MABC | wheat straw | untreated | 600 | 10 | 120 | 43.08 | 2.03 | 12.94 | 0.41 |  |  |  | 0.05 | 0.3 | 0.009517177 | 0.31 | 268.51 |  |  | 1440 | 100 | 9 | 180 | 0.05 | 0.35 |  | 25 | 0 | FREE |  | 9.37288
MABC | wheat straw | untreated | 600 | 10 | 120 | 43.08 | 2.03 | 12.94 | 0.41 |  |  |  | 0.05 | 0.3 | 0.009517177 | 0.31 | 268.51 |  |  | 1440 | 100 | 10 | 180 | 0.05 | 0.35 |  | 25 | 0 | FREE |  | 7.296608
ABC | wheat straw | untreated | 600 | 10 | 120 | 46.83 | 3.14 | 16.98 | 0.33 |  |  |  | 0.04 | 0.28 | 0.007046765 | 0.29 | 169.6 |  |  | 1440 | 100 | 3 | 180 | 0.05 | 0.35 |  | 25 | 0 | FREE |  | 4.68644
ABC | wheat straw | untreated | 600 | 10 | 120 | 46.83 | 3.14 | 16.98 | 0.33 |  |  |  | 0.04 | 0.28 | 0.007046765 | 0.29 | 169.6 |  |  | 1440 | 100 | 4 | 180 | 0.05 | 0.35 |  | 25 | 0 | FREE |  | 5.338983
ABC | wheat straw | untreated | 600 | 10 | 120 | 46.83 | 3.14 | 16.98 | 0.33 |  |  |  | 0.04 | 0.28 | 0.007046765 | 0.29 | 169.6 |  |  | 1440 | 100 | 5 | 180 | 0.05 | 0.35 |  | 25 | 0 | FREE |  | 6.822033
ABC | wheat straw | untreated | 600 | 10 | 120 | 46.83 | 3.14 | 16.98 | 0.33 |  |  |  | 0.04 | 0.28 | 0.007046765 | 0.29 | 169.6 |  |  | 1440 | 100 | 6 | 180 | 0.05 | 0.35 |  | 25 | 0 | FREE |  | 8.720338
ABC | wheat straw | untreated | 600 | 10 | 120 | 46.83 | 3.14 | 16.98 | 0.33 |  |  |  | 0.04 | 0.28 | 0.007046765 | 0.29 | 169.6 |  |  | 1440 | 100 | 7 | 180 | 0.05 | 0.35 |  | 25 | 0 | FREE |  | 8.364404
ABC | wheat straw | untreated | 600 | 10 | 120 | 46.83 | 3.14 | 16.98 | 0.33 |  |  |  | 0.04 | 0.28 | 0.007046765 | 0.29 | 169.6 |  |  | 1440 | 100 | 8 | 180 | 0.05 | 0.35 |  | 25 | 0 | FREE |  | 8.186439
ABC | wheat straw | untreated | 600 | 10 | 120 | 46.83 | 3.14 | 16.98 | 0.33 |  |  |  | 0.04 | 0.28 | 0.007046765 | 0.29 | 169.6 |  |  | 1440 | 100 | 9 | 180 | 0.05 | 0.35 |  | 25 | 0 | FREE |  | 6.584745
ABC | wheat straw | untreated | 600 | 10 | 120 | 46.83 | 3.14 | 16.98 | 0.33 |  |  |  | 0.04 | 0.28 | 0.007046765 | 0.29 | 169.6 |  |  | 1440 | 100 | 10 | 180 | 0.05 | 0.35 |  | 25 | 0 | FREE |  | 4.567796
MBC | wheat straw | untreated | 600 | 10 | 120 | 54.55 | 2.34 | 15.49 | 0.55 |  |  |  | 0.07 | 0.36 | 0.01008249 | 0.37 | 292.21 |  |  | 1440 | 100 | 3 | 180 | 0.05 | 0.35 |  | 25 | 0 | FREE |  | 1.601695
MBC | wheat straw | untreated | 600 | 10 | 120 | 54.55 | 2.34 | 15.49 | 0.55 |  |  |  | 0.07 | 0.36 | 0.01008249 | 0.37 | 292.21 |  |  | 1440 | 100 | 4 | 180 | 0.05 | 0.35 |  | 25 | 0 | FREE |  | 1.957625
MBC | wheat straw | untreated | 600 | 10 | 120 | 54.55 | 2.34 | 15.49 | 0.55 |  |  |  | 0.07 | 0.36 | 0.01008249 | 0.37 | 292.21 |  |  | 1440 | 100 | 5 | 180 | 0.05 | 0.35 |  | 25 | 0 | FREE |  | 2.313558
MBC | wheat straw | untreated | 600 | 10 | 120 | 54.55 | 2.34 | 15.49 | 0.55 |  |  |  | 0.07 | 0.36 | 0.01008249 | 0.37 | 292.21 |  |  | 1440 | 100 | 6 | 180 | 0.05 | 0.35 |  | 25 | 0 | FREE |  | 3.084745
MBC | wheat straw | untreated | 600 | 10 | 120 | 54.55 | 2.34 | 15.49 | 0.55 |  |  |  | 0.07 | 0.36 | 0.01008249 | 0.37 | 292.21 |  |  | 1440 | 100 | 7 | 180 | 0.05 | 0.35 |  | 25 | 0 | FREE |  | 3.381355
MBC | wheat straw | untreated | 600 | 10 | 120 | 54.55 | 2.34 | 15.49 | 0.55 |  |  |  | 0.07 | 0.36 | 0.01008249 | 0.37 | 292.21 |  |  | 1440 | 100 | 8 | 180 | 0.05 | 0.35 |  | 25 | 0 | FREE |  | 4.271186
MBC | wheat straw | untreated | 600 | 10 | 120 | 54.55 | 2.34 | 15.49 | 0.55 |  |  |  | 0.07 | 0.36 | 0.01008249 | 0.37 | 292.21 |  |  | 1440 | 100 | 9 | 180 | 0.05 | 0.35 |  | 25 | 0 | FREE |  | 3.20339
MBC | wheat straw | untreated | 600 | 10 | 120 | 54.55 | 2.34 | 15.49 | 0.55 |  |  |  | 0.07 | 0.36 | 0.01008249 | 0.37 | 292.21 |  |  | 1440 | 100 | 10 | 180 | 0.05 | 0.35 |  | 25 | 0 | FREE |  | 2.194914
BC | wheat straw | untreated | 600 | 10 | 120 | 79.67 | 1.98 | 13.77 | 1.15 |  |  |  | 0.02 | 0.17 | 0.01443454 | 0.19 | 227.12 |  |  | 1440 | 100 | 3 | 180 | 0.05 | 0.35 |  | 25 | 0 | FREE |  | 1.957625
BC | wheat straw | untreated | 600 | 10 | 120 | 79.67 | 1.98 | 13.77 | 1.15 |  |  |  | 0.02 | 0.17 | 0.01443454 | 0.19 | 227.12 |  |  | 1440 | 100 | 4 | 180 | 0.05 | 0.35 |  | 25 | 0 | FREE |  | 1.542371
BC | wheat straw | untreated | 600 | 10 | 120 | 79.67 | 1.98 | 13.77 | 1.15 |  |  |  | 0.02 | 0.17 | 0.01443454 | 0.19 | 227.12 |  |  | 1440 | 100 | 5 | 180 | 0.05 | 0.35 |  | 25 | 0 | FREE |  | 1.423727
BC | wheat straw | untreated | 600 | 10 | 120 | 79.67 | 1.98 | 13.77 | 1.15 |  |  |  | 0.02 | 0.17 | 0.01443454 | 0.19 | 227.12 |  |  | 1440 | 100 | 6 | 180 | 0.05 | 0.35 |  | 25 | 0 | FREE |  | 1.305082
BC | wheat straw | untreated | 600 | 10 | 120 | 79.67 | 1.98 | 13.77 | 1.15 |  |  |  | 0.02 | 0.17 | 0.01443454 | 0.19 | 227.12 |  |  | 1440 | 100 | 7 | 180 | 0.05 | 0.35 |  | 25 | 0 | FREE |  | 1.186441
BC | wheat straw | untreated | 600 | 10 | 120 | 79.67 | 1.98 | 13.77 | 1.15 |  |  |  | 0.02 | 0.17 | 0.01443454 | 0.19 | 227.12 |  |  | 1440 | 100 | 8 | 180 | 0.05 | 0.35 |  | 25 | 0 | FREE |  | 1.067797
BC | wheat straw | untreated | 600 | 10 | 120 | 79.67 | 1.98 | 13.77 | 1.15 |  |  |  | 0.02 | 0.17 | 0.01443454 | 0.19 | 227.12 |  |  | 1440 | 100 | 9 | 180 | 0.05 | 0.35 |  | 25 | 0 | FREE |  | 1.008473
BC | wheat straw | untreated | 600 | 10 | 120 | 79.67 | 1.98 | 13.77 | 1.15 |  |  |  | 0.02 | 0.17 | 0.01443454 | 0.19 | 227.12 |  |  | 1440 | 100 | 10 | 180 | 0.05 | 0.35 |  | 25 | 0 | FREE |  | 0.5338983
MABC | wheat straw | untreated | 600 | 10 | 120 | 43.08 | 2.03 | 12.94 | 0.41 |  |  |  | 0.05 | 0.3 | 0.009517177 | 0.31 | 268.51 |  |  | 1440 | 10.18181 | 6 | 180 | 0.05 | 0.35 |  | 25 | 0 | FREE |  | 1.722488
MABC | wheat straw | untreated | 600 | 10 | 120 | 43.08 | 2.03 | 12.94 | 0.41 |  |  |  | 0.05 | 0.3 | 0.009517177 | 0.31 | 268.51 |  |  | 1440 | 46.54544 | 6 | 180 | 0.05 | 0.35 |  | 25 | 0 | FREE |  | 6.315793
MABC | wheat straw | untreated | 600 | 10 | 120 | 43.08 | 2.03 | 12.94 | 0.41 |  |  |  | 0.05 | 0.3 | 0.009517177 | 0.31 | 268.51 |  |  | 1440 | 98.90908 | 6 | 180 | 0.05 | 0.35 |  | 25 | 0 | FREE |  | 13.39714
MABC | wheat straw | untreated | 600 | 10 | 120 | 43.08 | 2.03 | 12.94 | 0.41 |  |  |  | 0.05 | 0.3 | 0.009517177 | 0.31 | 268.51 |  |  | 1440 | 199.2727 | 6 | 180 | 0.05 | 0.35 |  | 25 | 0 | FREE |  | 18.75598
MABC | wheat straw | untreated | 600 | 10 | 120 | 43.08 | 2.03 | 12.94 | 0.41 |  |  |  | 0.05 | 0.3 | 0.009517177 | 0.31 | 268.51 |  |  | 1440 | 397.091 | 6 | 180 | 0.05 | 0.35 |  | 25 | 0 | FREE |  | 37.70335
ABC | wheat straw | untreated | 600 | 10 | 120 | 46.83 | 3.14 | 16.98 | 0.33 |  |  |  | 0.04 | 0.28 | 0.007046765 | 0.29 | 169.6 |  |  | 1440 | 10.18181 | 6 | 180 | 0.05 | 0.35 |  | 25 | 0 | FREE |  | 0.7655526
ABC | wheat straw | untreated | 600 | 10 | 120 | 46.83 | 3.14 | 16.98 | 0.33 |  |  |  | 0.04 | 0.28 | 0.007046765 | 0.29 | 169.6 |  |  | 1440 | 49.45454 | 6 | 180 | 0.05 | 0.35 |  | 25 | 0 | FREE |  | 4.401922
ABC | wheat straw | untreated | 600 | 10 | 120 | 46.83 | 3.14 | 16.98 | 0.33 |  |  |  | 0.04 | 0.28 | 0.007046765 | 0.29 | 169.6 |  |  | 1440 | 98.90908 | 6 | 180 | 0.05 | 0.35 |  | 25 | 0 | FREE |  | 8.038281
ABC | wheat straw | untreated | 600 | 10 | 120 | 46.83 | 3.14 | 16.98 | 0.33 |  |  |  | 0.04 | 0.28 | 0.007046765 | 0.29 | 169.6 |  |  | 1440 | 200.7273 | 6 | 180 | 0.05 | 0.35 |  | 25 | 0 | FREE |  | 15.11963
ABC | wheat straw | untreated | 600 | 10 | 120 | 46.83 | 3.14 | 16.98 | 0.33 |  |  |  | 0.04 | 0.28 | 0.007046765 | 0.29 | 169.6 |  |  | 1440 | 395.6363 | 6 | 180 | 0.05 | 0.35 |  | 25 | 0 | FREE |  | 32.72728
MBC | wheat straw | untreated | 600 | 10 | 120 | 54.55 | 2.34 | 15.49 | 0.55 |  |  |  | 0.07 | 0.36 | 0.01008249 | 0.37 | 292.21 |  |  | 1440 | 11.63632 | 6 | 180 | 0.05 | 0.35 |  | 25 | 0 | FREE |  | 0.5741697
MBC | wheat straw | untreated | 600 | 10 | 120 | 54.55 | 2.34 | 15.49 | 0.55 |  |  |  | 0.07 | 0.36 | 0.01008249 | 0.37 | 292.21 |  |  | 1440 | 46.54544 | 6 | 180 | 0.05 | 0.35 |  | 25 | 0 | FREE |  | 0.9569459
MBC | wheat straw | untreated | 600 | 10 | 120 | 54.55 | 2.34 | 15.49 | 0.55 |  |  |  | 0.07 | 0.36 | 0.01008249 | 0.37 | 292.21 |  |  | 1440 | 97.45457 | 6 | 180 | 0.05 | 0.35 |  | 25 | 0 | FREE |  | 3.253593
MBC | wheat straw | untreated | 600 | 10 | 120 | 54.55 | 2.34 | 15.49 | 0.55 |  |  |  | 0.07 | 0.36 | 0.01008249 | 0.37 | 292.21 |  |  | 1440 | 199.2727 | 6 | 180 | 0.05 | 0.35 |  | 25 | 0 | FREE |  | 7.081345
MBC | wheat straw | untreated | 600 | 10 | 120 | 54.55 | 2.34 | 15.49 | 0.55 |  |  |  | 0.07 | 0.36 | 0.01008249 | 0.37 | 292.21 |  |  | 1440 | 400 | 6 | 180 | 0.05 | 0.35 |  | 25 | 0 | FREE |  | 8.038281
BC | wheat straw | untreated | 600 | 10 | 120 | 79.67 | 1.98 | 13.77 | 1.15 |  |  |  | 0.02 | 0.17 | 0.01443454 | 0.19 | 227.12 |  |  | 1440 | 10.18181 | 6 | 180 | 0.05 | 0.35 |  | 25 | 0 | FREE |  | 0
BC | wheat straw | untreated | 600 | 10 | 120 | 79.67 | 1.98 | 13.77 | 1.15 |  |  |  | 0.02 | 0.17 | 0.01443454 | 0.19 | 227.12 |  |  | 1440 | 48.00003 | 6 | 180 | 0.05 | 0.35 |  | 25 | 0 | FREE |  | 0.3827763
BC | wheat straw | untreated | 600 | 10 | 120 | 79.67 | 1.98 | 13.77 | 1.15 |  |  |  | 0.02 | 0.17 | 0.01443454 | 0.19 | 227.12 |  |  | 1440 | 98.90908 | 6 | 180 | 0.05 | 0.35 |  | 25 | 0 | FREE |  | 1.339712
BC | wheat straw | untreated | 600 | 10 | 120 | 79.67 | 1.98 | 13.77 | 1.15 |  |  |  | 0.02 | 0.17 | 0.01443454 | 0.19 | 227.12 |  |  | 1440 | 199.2727 | 6 | 180 | 0.05 | 0.35 |  | 25 | 0 | FREE |  | 1.913881
BC | wheat straw | untreated | 600 | 10 | 120 | 79.67 | 1.98 | 13.77 | 1.15 |  |  |  | 0.02 | 0.17 | 0.01443454 | 0.19 | 227.12 |  |  | 1440 | 398.5455 | 6 | 180 | 0.05 | 0.35 |  | 25 | 0 | FREE |  | 1.913881
MABC | wheat straw | untreated | 600 | 10 | 120 | 43.08 | 2.03 | 12.94 | 0.41 |  |  |  | 0.05 | 0.3 | 0.009517177 | 0.31 | 268.51 |  |  | 3.623199 | 100 | 6 | 180 | 0.05 | 0.35 |  | 25 | 0 | FREE |  | 1.424196
MABC | wheat straw | untreated | 600 | 10 | 120 | 43.08 | 2.03 | 12.94 | 0.41 |  |  |  | 0.05 | 0.3 | 0.009517177 | 0.31 | 268.51 |  |  | 1.811649 | 100 | 6 | 180 | 0.05 | 0.35 |  | 25 | 0 | FREE |  | 2.825421
MABC | wheat straw | untreated | 600 | 10 | 120 | 43.08 | 2.03 | 12.94 | 0.41 |  |  |  | 0.05 | 0.3 | 0.009517177 | 0.31 | 268.51 |  |  | 10.8696 | 100 | 6 | 180 | 0.05 | 0.35 |  | 25 | 0 | FREE |  | 3.905054
MABC | wheat straw | untreated | 600 | 10 | 120 | 43.08 | 2.03 | 12.94 | 0.41 |  |  |  | 0.05 | 0.3 | 0.009517177 | 0.31 | 268.51 |  |  | 14.4928 | 100 | 6 | 180 | 0.05 | 0.35 |  | 25 | 0 | FREE |  | 5.972435
MABC | wheat straw | untreated | 600 | 10 | 120 | 43.08 | 2.03 | 12.94 | 0.41 |  |  |  | 0.05 | 0.3 | 0.009517177 | 0.31 | 268.51 |  |  | 27.17394 | 100 | 6 | 180 | 0.05 | 0.35 |  | 25 | 0 | FREE |  | 7.12098
MABC | wheat straw | untreated | 600 | 10 | 120 | 43.08 | 2.03 | 12.94 | 0.41 |  |  |  | 0.05 | 0.3 | 0.009517177 | 0.31 | 268.51 |  |  | 57.97099 | 100 | 6 | 180 | 0.05 | 0.35 |  | 25 | 0 | FREE |  | 8.843798
MABC | wheat straw | untreated | 600 | 10 | 120 | 43.08 | 2.03 | 12.94 | 0.41 |  |  |  | 0.05 | 0.3 | 0.009517177 | 0.31 | 268.51 |  |  | 90.57968 | 100 | 6 | 180 | 0.05 | 0.35 |  | 25 | 0 | FREE |  | 10.19908
MABC | wheat straw | untreated | 600 | 10 | 120 | 43.08 | 2.03 | 12.94 | 0.41 |  |  |  | 0.05 | 0.3 | 0.009517177 | 0.31 | 268.51 |  |  | 146.7391 | 100 | 6 | 180 | 0.05 | 0.35 |  | 25 | 0 | FREE |  | 11.23277
MABC | wheat straw | untreated | 600 | 10 | 120 | 43.08 | 2.03 | 12.94 | 0.41 |  |  |  | 0.05 | 0.3 | 0.009517177 | 0.31 | 268.51 |  |  | 235.5073 | 100 | 6 | 180 | 0.05 | 0.35 |  | 25 | 0 | FREE |  | 12.35835
MABC | wheat straw | untreated | 600 | 10 | 120 | 43.08 | 2.03 | 12.94 | 0.41 |  |  |  | 0.05 | 0.3 | 0.009517177 | 0.31 | 268.51 |  |  | 355.0724 | 100 | 6 | 180 | 0.05 | 0.35 |  | 25 | 0 | FREE |  | 13.30015
MABC | wheat straw | untreated | 600 | 10 | 120 | 43.08 | 2.03 | 12.94 | 0.41 |  |  |  | 0.05 | 0.3 | 0.009517177 | 0.31 | 268.51 |  |  | 474.6377 | 100 | 6 | 180 | 0.05 | 0.35 |  | 25 | 0 | FREE |  | 13.32312
MABC | wheat straw | untreated | 600 | 10 | 120 | 43.08 | 2.03 | 12.94 | 0.41 |  |  |  | 0.05 | 0.3 | 0.009517177 | 0.31 | 268.51 |  |  | 715.5798 | 100 | 6 | 180 | 0.05 | 0.35 |  | 25 | 0 | FREE |  | 13.34609
ABC | wheat straw | untreated | 600 | 10 | 120 | 46.83 | 3.14 | 16.98 | 0.33 |  |  |  | 0.04 | 0.28 | 0.007046765 | 0.29 | 169.6 |  |  | 3.623199 | 100 | 6 | 180 | 0.05 | 0.35 |  | 25 | 0 | FREE |  | 0.941808
ABC | wheat straw | untreated | 600 | 10 | 120 | 46.83 | 3.14 | 16.98 | 0.33 |  |  |  | 0.04 | 0.28 | 0.007046765 | 0.29 | 169.6 |  |  | 9.057948 | 100 | 6 | 180 | 0.05 | 0.35 |  | 25 | 0 | FREE |  | 1.722818
ABC | wheat straw | untreated | 600 | 10 | 120 | 46.83 | 3.14 | 16.98 | 0.33 |  |  |  | 0.04 | 0.28 | 0.007046765 | 0.29 | 169.6 |  |  | 14.4928 | 100 | 6 | 180 | 0.05 | 0.35 |  | 25 | 0 | FREE |  | 2.848393
ABC | wheat straw | untreated | 600 | 10 | 120 | 46.83 | 3.14 | 16.98 | 0.33 |  |  |  | 0.04 | 0.28 | 0.007046765 | 0.29 | 169.6 |  |  | 18.116 | 100 | 6 | 180 | 0.05 | 0.35 |  | 25 | 0 | FREE |  | 4.341502
ABC | wheat straw | untreated | 600 | 10 | 120 | 46.83 | 3.14 | 16.98 | 0.33 |  |  |  | 0.04 | 0.28 | 0.007046765 | 0.29 | 169.6 |  |  | 32.60869 | 100 | 6 | 180 | 0.05 | 0.35 |  | 25 | 0 | FREE |  | 5.926493
ABC | wheat straw | untreated | 600 | 10 | 120 | 46.83 | 3.14 | 16.98 | 0.33 |  |  |  | 0.04 | 0.28 | 0.007046765 | 0.29 | 169.6 |  |  | 56.15944 | 100 | 6 | 180 | 0.05 | 0.35 |  | 25 | 0 | FREE |  | 6.110261
ABC | wheat straw | untreated | 600 | 10 | 120 | 46.83 | 3.14 | 16.98 | 0.33 |  |  |  | 0.04 | 0.28 | 0.007046765 | 0.29 | 169.6 |  |  | 86.95658 | 100 | 6 | 180 | 0.05 | 0.35 |  | 25 | 0 | FREE |  | 6.661562
ABC | wheat straw | untreated | 600 | 10 | 120 | 46.83 | 3.14 | 16.98 | 0.33 |  |  |  | 0.04 | 0.28 | 0.007046765 | 0.29 | 169.6 |  |  | 148.5508 | 100 | 6 | 180 | 0.05 | 0.35 |  | 25 | 0 | FREE |  | 7.098009
ABC | wheat straw | untreated | 600 | 10 | 120 | 46.83 | 3.14 | 16.98 | 0.33 |  |  |  | 0.04 | 0.28 | 0.007046765 | 0.29 | 169.6 |  |  | 242.7537 | 100 | 6 | 180 | 0.05 | 0.35 |  | 25 | 0 | FREE |  | 7.580399
ABC | wheat straw | untreated | 600 | 10 | 120 | 46.83 | 3.14 | 16.98 | 0.33 |  |  |  | 0.04 | 0.28 | 0.007046765 | 0.29 | 169.6 |  |  | 355.0724 | 100 | 6 | 180 | 0.05 | 0.35 |  | 25 | 0 | FREE |  | 8.039816
ABC | wheat straw | untreated | 600 | 10 | 120 | 46.83 | 3.14 | 16.98 | 0.33 |  |  |  | 0.04 | 0.28 | 0.007046765 | 0.29 | 169.6 |  |  | 476.4493 | 100 | 6 | 180 | 0.05 | 0.35 |  | 25 | 0 | FREE |  | 8.705972
ABC | wheat straw | untreated | 600 | 10 | 120 | 46.83 | 3.14 | 16.98 | 0.33 |  |  |  | 0.04 | 0.28 | 0.007046765 | 0.29 | 169.6 |  |  | 721.0145 | 100 | 6 | 180 | 0.05 | 0.35 |  | 25 | 0 | FREE |  | 8.751914
ABC | wheat straw | untreated | 600 | 10 | 120 | 46.83 | 3.14 | 16.98 | 0.33 |  |  |  | 0.04 | 0.28 | 0.007046765 | 0.29 | 169.6 |  |  | 1436.594 | 100 | 6 | 180 | 0.05 | 0.35 |  | 25 | 0 | FREE |  | 8.843798
MBC | wheat straw | untreated | 600 | 10 | 120 | 54.55 | 2.34 | 15.49 | 0.55 |  |  |  | 0.07 | 0.36 | 0.01008249 | 0.37 | 292.21 |  |  | 12.68115 | 100 | 6 | 180 | 0.05 | 0.35 |  | 25 | 0 | FREE |  | 0.2756517
MBC | wheat straw | untreated | 600 | 10 | 120 | 54.55 | 2.34 | 15.49 | 0.55 |  |  |  | 0.07 | 0.36 | 0.01008249 | 0.37 | 292.21 |  |  | 19.92755 | 100 | 6 | 180 | 0.05 | 0.35 |  | 25 | 0 | FREE |  | 0.8039821
MBC | wheat straw | untreated | 600 | 10 | 120 | 54.55 | 2.34 | 15.49 | 0.55 |  |  |  | 0.07 | 0.36 | 0.01008249 | 0.37 | 292.21 |  |  | 25.3623 | 100 | 6 | 180 | 0.05 | 0.35 |  | 25 | 0 | FREE |  | 1.240429
MBC | wheat straw | untreated | 600 | 10 | 120 | 54.55 | 2.34 | 15.49 | 0.55 |  |  |  | 0.07 | 0.36 | 0.01008249 | 0.37 | 292.21 |  |  | 61.59419 | 100 | 6 | 180 | 0.05 | 0.35 |  | 25 | 0 | FREE |  | 1.470138
MBC | wheat straw | untreated | 600 | 10 | 120 | 54.55 | 2.34 | 15.49 | 0.55 |  |  |  | 0.07 | 0.36 | 0.01008249 | 0.37 | 292.21 |  |  | 88.76813 | 100 | 6 | 180 | 0.05 | 0.35 |  | 25 | 0 | FREE |  | 1.607964
MBC | wheat straw | untreated | 600 | 10 | 120 | 54.55 | 2.34 | 15.49 | 0.55 |  |  |  | 0.07 | 0.36 | 0.01008249 | 0.37 | 292.21 |  |  | 148.5508 | 100 | 6 | 180 | 0.05 | 0.35 |  | 25 | 0 | FREE |  | 2.228179
MBC | wheat straw | untreated | 600 | 10 | 120 | 54.55 | 2.34 | 15.49 | 0.55 |  |  |  | 0.07 | 0.36 | 0.01008249 | 0.37 | 292.21 |  |  | 235.5073 | 100 | 6 | 180 | 0.05 | 0.35 |  | 25 | 0 | FREE |  | 2.411945
MBC | wheat straw | untreated | 600 | 10 | 120 | 54.55 | 2.34 | 15.49 | 0.55 |  |  |  | 0.07 | 0.36 | 0.01008249 | 0.37 | 292.21 |  |  | 358.6956 | 100 | 6 | 180 | 0.05 | 0.35 |  | 25 | 0 | FREE |  | 2.641655
MBC | wheat straw | untreated | 600 | 10 | 120 | 54.55 | 2.34 | 15.49 | 0.55 |  |  |  | 0.07 | 0.36 | 0.01008249 | 0.37 | 292.21 |  |  | 476.4493 | 100 | 6 | 180 | 0.05 | 0.35 |  | 25 | 0 | FREE |  | 2.802451
MBC | wheat straw | untreated | 600 | 10 | 120 | 54.55 | 2.34 | 15.49 | 0.55 |  |  |  | 0.07 | 0.36 | 0.01008249 | 0.37 | 292.21 |  |  | 717.3914 | 100 | 6 | 180 | 0.05 | 0.35 |  | 25 | 0 | FREE |  | 2.871363
MBC | wheat straw | untreated | 600 | 10 | 120 | 54.55 | 2.34 | 15.49 | 0.55 |  |  |  | 0.07 | 0.36 | 0.01008249 | 0.37 | 292.21 |  |  | 1442.029 | 100 | 6 | 180 | 0.05 | 0.35 |  | 25 | 0 | FREE |  | 2.894334
BC | wheat straw | untreated | 600 | 10 | 120 | 79.67 | 1.98 | 13.77 | 1.15 |  |  |  | 0.02 | 0.17 | 0.01443454 | 0.19 | 227.12 |  |  | 9.057948 | 100 | 6 | 180 | 0.05 | 0.35 |  | 25 | 0 | FREE |  | 0.06891355
BC | wheat straw | untreated | 600 | 10 | 120 | 79.67 | 1.98 | 13.77 | 1.15 |  |  |  | 0.02 | 0.17 | 0.01443454 | 0.19 | 227.12 |  |  | 23.55075 | 100 | 6 | 180 | 0.05 | 0.35 |  | 25 | 0 | FREE |  | 0.2297097
BC | wheat straw | untreated | 600 | 10 | 120 | 79.67 | 1.98 | 13.77 | 1.15 |  |  |  | 0.02 | 0.17 | 0.01443454 | 0.19 | 227.12 |  |  | 28.98549 | 100 | 6 | 180 | 0.05 | 0.35 |  | 25 | 0 | FREE |  | 0.4594182
BC | wheat straw | untreated | 600 | 10 | 120 | 79.67 | 1.98 | 13.77 | 1.15 |  |  |  | 0.02 | 0.17 | 0.01443454 | 0.19 | 227.12 |  |  | 56.15944 | 100 | 6 | 180 | 0.05 | 0.35 |  | 25 | 0 | FREE |  | 0.7580402
BC | wheat straw | untreated | 600 | 10 | 120 | 79.67 | 1.98 | 13.77 | 1.15 |  |  |  | 0.02 | 0.17 | 0.01443454 | 0.19 | 227.12 |  |  | 90.57968 | 100 | 6 | 180 | 0.05 | 0.35 |  | 25 | 0 | FREE |  | 0.941808
BC | wheat straw | untreated | 600 | 10 | 120 | 79.67 | 1.98 | 13.77 | 1.15 |  |  |  | 0.02 | 0.17 | 0.01443454 | 0.19 | 227.12 |  |  | 146.7391 | 100 | 6 | 180 | 0.05 | 0.35 |  | 25 | 0 | FREE |  | 1.102604
BC | wheat straw | untreated | 600 | 10 | 120 | 79.67 | 1.98 | 13.77 | 1.15 |  |  |  | 0.02 | 0.17 | 0.01443454 | 0.19 | 227.12 |  |  | 237.3189 | 100 | 6 | 180 | 0.05 | 0.35 |  | 25 | 0 | FREE |  | 1.286371
BC | wheat straw | untreated | 600 | 10 | 120 | 79.67 | 1.98 | 13.77 | 1.15 |  |  |  | 0.02 | 0.17 | 0.01443454 | 0.19 | 227.12 |  |  | 355.0724 | 100 | 6 | 180 | 0.05 | 0.35 |  | 25 | 0 | FREE |  | 1.378255
BC | wheat straw | untreated | 600 | 10 | 120 | 79.67 | 1.98 | 13.77 | 1.15 |  |  |  | 0.02 | 0.17 | 0.01443454 | 0.19 | 227.12 |  |  | 480.0725 | 100 | 6 | 180 | 0.05 | 0.35 |  | 25 | 0 | FREE |  | 1.424196
BC | wheat straw | untreated | 600 | 10 | 120 | 79.67 | 1.98 | 13.77 | 1.15 |  |  |  | 0.02 | 0.17 | 0.01443454 | 0.19 | 227.12 |  |  | 713.7681 | 100 | 6 | 180 | 0.05 | 0.35 |  | 25 | 0 | FREE |  | 1.470138
BC | wheat straw | untreated | 600 | 10 | 120 | 79.67 | 1.98 | 13.77 | 1.15 |  |  |  | 0.02 | 0.17 | 0.01443454 | 0.19 | 227.12 |  |  | 1436.594 | 100 | 6 | 180 | 0.05 | 0.35 |  | 25 | 0 | FREE |  | 1.51608
BC-A | corn_cob | treated | 500 | 5 | 120 | 82.82 | 2.08 |  | 1.39 | 0.19 | [6 empty] | 16.2 |  |  | 7.604585 | 61.3 | 5.65 | 200 | 0.015 | 0.4995 | 33.3 | 25 | 0 | FREE |  | 0.004968157 |  |  | https://doi.org/10.1007/s11356-016-7820-9 | Richveisova et al 2017 | Environmental Science and Pollution Research
BC-A | corn_cob | treated | 500 | 5 | 120 | 82.82 | 2.08 |  | 1.39 | 0.19 | [6 empty] | 16.2 |  |  | 57.03428 | 61.3 | 5.65 | 200 | 0.015 | 0.4995 | 33.3 | 25 | 0 | FREE |  | 0.005350314
BC-A | corn_cob | treated | 500 | 5 | 120 | 82.82 | 2.08 |  | 1.39 | 0.19 | [6 empty] | 16.2 |  |  | 114.0686 | 61.3 | 5.65 | 200 | 0.015 | 0.4995 | 33.3 | 25 | 0 | FREE |  | 0.006496803
BC-A | corn_cob | treated | 500 | 5 | 120 | 82.82 | 2.08 |  | 1.39 | 0.19 | [6 empty] | 16.2 |  |  | 224.3347 | 61.3 | 5.65 | 200 | 0.015 | 0.4995 | 33.3 | 25 | 0 | FREE |  | 0.01910827
BC-A | corn_cob | treated | 500 | 5 | 120 | 82.82 | 2.08 |  | 1.39 | 0.19 | [6 empty] | 16.2 |  |  | 353.6123 | 61.3 | 5.65 | 200 | 0.015 | 0.4995 | 33.3 | 25 | 0 | FREE |  | 0.02904459
BC-A | corn_cob | treated | 500 | 5 | 120 | 82.82 | 2.08 |  | 1.39 | 0.19 | [6 empty] | 16.2 |  |  | 1425.856 | 61.3 | 5.65 | 200 | 0.015 | 0.4995 | 33.3 | 25 | 0 | FREE |  | 0.03974522
BC-A | corn_cob | treated | 500 | 5 | 120 | 82.82 | 2.08 |  | 1.39 | 0.19 | [6 empty] | 16.2 |  |  | 2866.92 | 61.3 | 5.65 | 200 | 0.015 | 0.4995 | 33.3 | 25 | 0 | FREE |  | 0.03859873
BC-B | garden_wood_waste | treated | 500 | 5 | 120 | 80.45 | 1.64 |  | 0.65 | 0.13 | [6 empty] | 23.27 |  |  | 3.802397 | 61.3 | 5.65 | 200 | 0.015 | 0.4995 | 33.3 | 25 | 0 | FREE |  | -0.0003821773
BC-B | garden_wood_waste | treated | 500 | 5 | 120 | 80.45 | 1.64 |  | 0.65 | 0.13 | [6 empty] | 23.27 |  |  | 60.83647 | 61.3 | 5.65 | 200 | 0.015 | 0.4995 | 33.3 | 25 | 0 | FREE |  | 0.02445859
BC-B | garden_wood_waste | treated | 500 | 5 | 120 | 80.45 | 1.64 |  | 0.65 | 0.13 | [6 empty] | 23.27 |  |  | 117.8708 | 61.3 | 5.65 | 200 | 0.015 | 0.4995 | 33.3 | 25 | 0 | FREE |  | 0.04471337
BC-B | garden_wood_waste | treated | 500 | 5 | 120 | 80.45 | 1.64 |  | 0.65 | 0.13 | [6 empty] | 23.27 |  |  | 235.7415 | 61.3 | 5.65 | 200 | 0.015 | 0.4995 | 33.3 | 25 | 0 | FREE |  | 0.05732485
BC-B | garden_wood_waste | treated | 500 | 5 | 120 | 80.45 | 1.64 |  | 0.65 | 0.13 | [6 empty] | 23.27 |  |  | 357.4145 | 61.3 | 5.65 | 200 | 0.015 | 0.4995 | 33.3 | 25 | 0 | FREE |  | 0.06917198
BC-B | garden_wood_waste | treated | 500 | 5 | 120 | 80.45 | 1.64 |  | 0.65 | 0.13 | [6 empty] | 23.27 |  |  | 1433.46 | 61.3 | 5.65 | 200 | 0.015 | 0.4995 | 33.3 | 25 | 0 | FREE |  | 0.06878981
BC-B | garden_wood_waste | treated | 500 | 5 | 120 | 80.45 | 1.64 |  | 0.65 | 0.13 | [6 empty] | 23.27 |  |  | 2874.524 | 61.3 | 5.65 | 200 | 0.015 | 0.4995 | 33.3 | 25 | 0 | FREE |  | 0.06878981
BC-C | wood_chips | treated | 500 | 5 | 120 | 79.87 | 1.59 |  | 0.45 | 0.18 | [6 empty] | 26.42 |  |  | 11.40698 | 61.3 | 5.65 | 200 | 0.015 | 0.4995 | 33.3 | 25 | 0 | FREE |  | 0.004203824
BC-C | wood_chips | treated | 500 | 5 | 120 | 79.87 | 1.59 |  | 0.45 | 0.18 | [6 empty] | 26.42 |  |  | 57.03428 | 61.3 | 5.65 | 200 | 0.015 | 0.4995 | 33.3 | 25 | 0 | FREE |  | 0.01987261
BC-C | wood_chips | treated | 500 | 5 | 120 | 79.87 | 1.59 |  | 0.45 | 0.18 | [6 empty] | 26.42 |  |  | 117.8708 | 61.3 | 5.65 | 200 | 0.015 | 0.4995 | 33.3 | 25 | 0 | FREE |  | 0.04050955
BC-C | wood_chips | treated | 500 | 5 | 120 | 79.87 | 1.59 |  | 0.45 | 0.18 | [6 empty] | 26.42 |  |  | 239.5437 | 61.3 | 5.65 | 200 | 0.015 | 0.4995 | 33.3 | 25 | 0 | FREE |  | 0.08063694
BC-C | wood_chips | treated | 500 | 5 | 120 | 79.87 | 1.59 |  | 0.45 | 0.18 | [6 empty] | 26.42 |  |  | 361.2169 | 61.3 | 5.65 | 200 | 0.015 | 0.4995 | 33.3 | 25 | 0 | FREE |  | 0.1345223
BC-C | wood_chips | treated | 500 | 5 | 120 | 79.87 | 1.59 |  | 0.45 | 0.18 | [6 empty] | 26.42 |  |  | 1433.46 | 61.3 | 5.65 | 200 | 0.015 | 0.4995 | 33.3 | 25 | 0 | FREE |  | 0.175414
BC-C | wood_chips | treated | 500 | 5 | 120 | 79.87 | 1.59 |  | 0.45 | 0.18 | [6 empty] | 26.42 |  |  | 2874.524 | 61.3 | 5.65 | 200 | 0.015 | 0.4995 | 33.3 | 25 | 0 | FREE |  | 0.1773248
IBC-A | corn_cob | treated | 500 | 5 | 120 | 74.2 | 1.64 |  | 1.56 | 0.19 | [6 empty] | 6.19 |  |  | 7.712105 | 61.3 | 5.65 | 200 | 0.015 | 0 |  | 25 | 0 | FREE |  | 0.3960665
IBC-A | corn_cob | treated | 500 | 5 | 120 | 74.2 | 1.64 |  | 1.56 | 0.19 | [6 empty] | 6.19 |  |  | 19.28016 | 61.3 | 5.65 | 200 | 0.015 | 0 |  | 25 | 0 | FREE |  | 0.5812405
IBC-A | corn_cob | treated | 500 | 5 | 120 | 74.2 | 1.64 |  | 1.56 | 0.19 | [6 empty] | 6.19 |  |  | 73.26489 | 61.3 | 5.65 | 200 | 0.015 | 0 |  | 25 | 0 | FREE |  | 0.9361573
IBC-A | corn_cob | treated | 500 | 5 | 120 | 74.2 | 1.64 |  | 1.56 | 0.19 | [6 empty] | 6.19 |  |  | 131.1054 | 61.3 | 5.65 | 200 | 0.015 | 0 |  | 25 | 0 | FREE |  | 1.003026
IBC-A | corn_cob | treated | 500 | 5 | 120 | 74.2 | 1.64 |  | 1.56 | 0.19 | [6 empty] | 6.19 |  |  | 242.9306 | 61.3 | 5.65 | 200 | 0.015 | 0 |  | 25 | 0 | FREE |  | 1.152194
IBC-A | corn_cob | treated | 500 | 5 | 120 | 74.2 | 1.64 |  | 1.56 | 0.19 | [6 empty] | 6.19 |  |  | 370.18 | 61.3 | 5.65 | 200 | 0.015 | 0 |  | 25 | 0 | FREE |  | 1.260212
IBC-A | corn_cob | treated | 500 | 5 | 120 | 74.2 | 1.64 |  | 1.56 | 0.19 | [6 empty] | 6.19 |  |  | 1442.159 | 61.3 | 5.65 | 200 | 0.015 | 0 |  | 25 | 0 | FREE |  | 1.50711
IBC-A | corn_cob | treated | 500 | 5 | 120 | 74.2 | 1.64 |  | 1.56 | 0.19 | [6 empty] | 6.19 |  |  | 2880.463 | 61.3 | 5.65 | 200 | 0.015 | 0 |  | 25 | 0 | FREE |  | 1.512254
IBC-B | garden_wood_waste | treated | 500 | 5 | 120 | 78.4 | 1.89 |  | 1.57 | 0.13 | [6 empty] | 9.42 |  |  | 15.42421 | 61.3 | 5.65 | 200 | 0.015 | 0 |  | 25 | 0 | FREE |  | 0.6018154
IBC-B | garden_wood_waste | treated | 500 | 5 | 120 | 78.4 | 1.89 |  | 1.57 | 0.13 | [6 empty] | 9.42 |  |  | 26.99226 | 61.3 | 5.65 | 200 | 0.015 | 0 |  | 25 | 0 | FREE |  | 0.7304084
IBC-B | garden_wood_waste | treated | 500 | 5 | 120 | 78.4 | 1.89 |  | 1.57 | 0.13 | [6 empty] | 9.42 |  |  | 73.26489 | 61.3 | 5.65 | 200 | 0.015 | 0 |  | 25 | 0 | FREE |  | 0.8950074
IBC-B | garden_wood_waste | treated | 500 | 5 | 120 | 78.4 | 1.89 |  | 1.57 | 0.13 | [6 empty] | 9.42 |  |  | 127.2494 | 61.3 | 5.65 | 200 | 0.015 | 0 |  | 25 | 0 | FREE |  | 1.224206
IBC-B | garden_wood_waste | treated | 500 | 5 | 120 | 78.4 | 1.89 |  | 1.57 | 0.13 | [6 empty] | 9.42 |  |  | 254.4988 | 61.3 | 5.65 | 200 | 0.015 | 0 |  | 25 | 0 | FREE |  | 1.419667
IBC-B | garden_wood_waste | treated | 500 | 5 | 120 | 78.4 | 1.89 |  | 1.57 | 0.13 | [6 empty] | 9.42 |  |  | 374.0359 | 61.3 | 5.65 | 200 | 0.015 | 0 |  | 25 | 0 | FREE |  | 1.666566
IBC-B | garden_wood_waste | treated | 500 | 5 | 120 | 78.4 | 1.89 |  | 1.57 | 0.13 | [6 empty] | 9.42 |  |  | 1442.159 | 61.3 | 5.65 | 200 | 0.015 | 0 |  | 25 | 0 | FREE |  | 1.954614
IBC-B | garden_wood_waste | treated | 500 | 5 | 120 | 78.4 | 1.89 |  | 1.57 | 0.13 | [6 empty] | 9.42 |  |  | 2884.319 | 61.3 | 5.65 | 200 | 0.015 | 0 |  | 25 | 0 | FREE |  | 1.954614
IBC-C | wood_chips | treated | 500 | 5 | 120 | 69.84 | 1.28 |  | 2.42 | 0.18 | [6 empty] | 11.08 |  |  | 11.56826 | 61.3 | 5.65 | 200 | 0.015 | 0 |  | 25 | 0 | FREE |  | 0.7201209
IBC-C | wood_chips | treated | 500 | 5 | 120 | 69.84 | 1.28 |  | 2.42 | 0.18 | [6 empty] | 11.08 |  |  | 15.42421 | 61.3 | 5.65 | 200 | 0.015 | 0 |  | 25 | 0 | FREE |  | 0.8590014
IBC-C | wood_chips | treated | 500 | 5 | 120 | 69.84 | 1.28 |  | 2.42 | 0.18 | [6 empty] | 11.08 |  |  | 61.69663 | 61.3 | 5.65 | 200 | 0.015 | 0 |  | 25 | 0 | FREE |  | 1.40938
IBC-C | wood_chips | treated | 500 | 5 | 120 | 69.84 | 1.28 |  | 2.42 | 0.18 | [6 empty] | 11.08 |  |  | 127.2494 | 61.3 | 5.65 | 200 | 0.015 | 0 |  | 25 | 0 | FREE |  | 1.620272
IBC-C | wood_chips | treated | 500 | 5 | 120 | 69.84 | 1.28 |  | 2.42 | 0.18 | [6 empty] | 11.08 |  |  | 239.0746 | 61.3 | 5.65 | 200 | 0.015 | 0 |  | 25 | 0 | FREE |  | 1.99062
IBC-C | wood_chips | treated | 500 | 5 | 120 | 69.84 | 1.28 |  | 2.42 | 0.18 | [6 empty] | 11.08 |  |  | 362.4679 | 61.3 | 5.65 | 200 | 0.015 | 0 |  | 25 | 0 | FREE |  | 2.216944
IBC-C | wood_chips | treated | 500 | 5 | 120 | 69.84 | 1.28 |  | 2.42 | 0.18 | [6 empty] | 11.08 |  |  | 1442.159 | 61.3 | 5.65 | 200 | 0.015 | 0 |  | 25 | 0 | FREE |  | 2.808472
IBC-C | wood_chips | treated | 500 | 5 | 120 | 69.84 | 1.28 |  | 2.42 | 0.18 | [6 empty] | 11.08 |  |  | 2880.463 | 61.3 | 5.65 | 200 | 0.015 | 0.5 |  | 25 | 0 | FREE |  | 2.911346
BC-A | corn_cob | treated | 500 | 5 | 120 | 82.82 | 2.08 |  | 1.39 | 0.19 | [6 empty] | 16.2 |  |  | 1440 | 150 | 3 | 200 | 0.015 | 0.5 |  | 25 | 0 | FREE |  | 0
BC-A | corn_cob | treated | 500 | 5 | 120 | 82.82 | 2.08 |  | 1.39 | 0.19 | [6 empty] | 16.2 |  |  | 1440 | 150 | 4 | 200 | 0.015 | 0.5 |  | 25 | 0 | FREE |  | 0.05
BC-A | corn_cob | treated | 500 | 5 | 120 | 82.82 | 2.08 |  | 1.39 | 0.19 | [6 empty] | 16.2 |  |  | 1440 | 150 | 5 | 200 | 0.015 | 0.5 |  | 25 | 0 | FREE |  | 0.1
BC-A | corn_cob | treated | 500 | 5 | 120 | 82.82 | 2.08 |  | 1.39 | 0.19 | [6 empty] | 16.2 |  |  | 1440 | 150 | 6 | 200 | 0.015 | 0.5 |  | 25 | 0 | FREE |  | 0.01041641
BC-A | corn_cob | treated | 500 | 5 | 120 | 82.82 | 2.08 |  | 1.39 | 0.19 | [6 empty] | 16.2 |  |  | 1440 | 150 | 7 | 200 | 0.015 | 0.5 |  | 25 | 0 | FREE |  | 0.1
BC-A | corn_cob | treated | 500 | 5 | 120 | 82.82 | 2.08 |  | 1.39 | 0.19 | [6 empty] | 16.2 |  |  | 1440 | 150 | 8 | 200 | 0.015 | 0.5 |  | 25 | 0 | FREE |  | 0.1
BC-C | wood_chips | treated | 500 | 5 | 120 | 79.87 | 1.59 |  | 0.45 | 0.18 | [6 empty] | 26.42 |  |  | 1440 | 150 | 3 | 200 | 0.015 | 0.5 |  | 25 | 0 | FREE |  | 0.01041641
BC-C | wood_chips | treated | 500 | 5 | 120 | 79.87 | 1.59 |  | 0.45 | 0.18 | [6 empty] | 26.42 |  |  | 1440 | 150 | 4 | 200 | 0.015 | 0.5 |  | 25 | 0 | FREE |  | 0.1041664
BC-C | wood_chips | treated | 500 | 5 | 120 | 79.87 | 1.59 |  | 0.45 | 0.18 | [6 empty] | 26.42 |  |  | 1440 | 150 | 5 | 200 | 0.015 | 0.5 |  | 25 | 0 | FREE |  | 0.177083
BC-C | wood_chips | treated | 500 | 5 | 120 | 79.87 | 1.59 |  | 0.45 | 0.18 | [6 empty] | 26.42 |  |  | 1440 | 150 | 6 | 200 | 0.015 | 0.5 |  | 25 | 0 | FREE |  | 0.1145834
BC-C | wood_chips | treated | 500 | 5 | 120 | 79.87 | 1.59 |  | 0.45 | 0.18 | [6 empty] | 26.42 |  |  | 1440 | 150 | 7 | 200 | 0.015 | 0.5 |  | 25 | 0 | FREE |  | 0.09375
BC-C | wood_chips | treated | 500 | 5 | 120 | 79.87 | 1.59 |  | 0.45 | 0.18 | [6 empty] | 26.42 |  |  | 1440 | 150 | 8 | 200 | 0.015 | 0.5 |  | 25 | 0 | FREE |  | 0.04166622
IBC-A | corn_cob | treated | 500 | 5 | 120 | 74.2 | 1.64 |  | 1.56 | 0.19 | [6 empty] | 6.19 |  |  | 1440 | 150 | 3 | 200 | 0.015 | 0.5 |  | 25 | 0 | FREE |  | 1.40625
IBC-A | corn_cob | treated | 500 | 5 | 120 | 74.2 | 1.64 |  | 1.56 | 0.19 | [6 empty] | 6.19 |  |  | 1440 | 150 | 4 | 200 | 0.015 | 0.5 |  | 25 | 0 | FREE |  | 1.708333
IBC-A | corn_cob | treated | 500 | 5 | 120 | 74.2 | 1.64 |  | 1.56 | 0.19 | [6 empty] | 6.19 |  |  | 1440 | 150 | 5 | 200 | 0.015 | 0.5 |  | 25 | 0 | FREE |  | 2.447916
IBC-A | corn_cob | treated | 500 | 5 | 120 | 74.2 | 1.64 |  | 1.56 | 0.19 | [6 empty] | 6.19 |  |  | 1440 | 150 | 6 | 200 | 0.015 | 0.5 |  | 25 | 0 | FREE |  | 1.479167
IBC-A | corn_cob | treated | 500 | 5 | 120 | 74.2 | 1.64 |  | 1.56 | 0.19 | [6 empty] | 6.19 |  |  | 1440 | 150 | 7 | 200 | 0.015 | 0.5 |  | 25 | 0 | FREE |  | 1.28125
IBC-A | corn_cob | treated | 500 | 5 | 120 | 74.2 | 1.64 |  | 1.56 | 0.19 | [6 empty] | 6.19 |  |  | 1440 | 150 | 8 | 200 | 0.015 | 0.5 |  | 25 | 0 | FREE |  | 1.208333
IBC-B | garden_wood_waste | treated | 500 | 5 | 120 | 78.4 | 1.89 |  | 1.57 | 0.13 | [6 empty] | 9.42 |  |  | 1440 | 150 | 3 | 200 | 0.015 | 0.5 |  | 25 | 0 | FREE |  | 1.53125
IBC-B | garden_wood_waste | treated | 500 | 5 | 120 | 78.4 | 1.89 |  | 1.57 | 0.13 | [6 empty] | 9.42 |  |  | 1440 | 150 | 4 | 200 | 0.015 | 0.5 |  | 25 | 0 | FREE |  | 1.770833
IBC-B | garden_wood_waste | treated | 500 | 5 | 120 | 78.4 | 1.89 |  | 1.57 | 0.13 | [6 empty] | 9.42 |  |  | 1440 | 150 | 5 | 200 | 0.015 | 0.5 |  | 25 | 0 | FREE |  | 2.75
IBC-B | garden_wood_waste | treated | 500 | 5 | 120 | 78.4 | 1.89 |  | 1.57 | 0.13 | [6 empty] | 9.42 |  |  | 1440 | 150 | 6 | 200 | 0.015 | 0.5 |  | 25 | 0 | FREE |  | 1.8125
IBC-B | garden_wood_waste | treated | 500 | 5 | 120 | 78.4 | 1.89 |  | 1.57 | 0.13 | [6 empty] | 9.42 |  |  | 1440 | 150 | 7 | 200 | 0.015 | 0.5 |  | 25 | 0 | FREE |  | 1.770833
IBC-B | garden_wood_waste | treated | 500 | 5 | 120 | 78.4 | 1.89 |  | 1.57 | 0.13 | [6 empty] | 9.42 |  |  | 1440 | 150 | 8 | 200 | 0.015 | 0.5 |  | 25 | 0 | FREE |  | 1.729167
BC-B | garden_wood_waste | treated | 500 | 5 | 120 | 80.45 | 1.64 |  | 0.65 | 0.13 | [6 empty] | 23.27 |  |  | 1440 | 150 | 3 | 200 | 0.015 | 0.5 |  | 25 | 0 | FREE |  | 2.9375
BC-B | garden_wood_waste | treated | 500 | 5 | 120 | 80.45 | 1.64 |  | 0.65 | 0.13 | [6 empty] | 23.27 |  |  | 1440 | 150 | 4 | 200 | 0.015 | 0.5 |  | 25 | 0 | FREE |  | 3.395833
BC-B | garden_wood_waste | treated | 500 | 5 | 120 | 80.45 | 1.64 |  | 0.65 | 0.13 | [6 empty] | 23.27 |  |  | 1440 | 150 | 5 | 200 | 0.015 | 0.5 |  | 25 | 0 | FREE |  | 4.052083
BC-B | garden_wood_waste | treated | 500 | 5 | 120 | 80.45 | 1.64 |  | 0.65 | 0.13 | [6 empty] | 23.27 |  |  | 1440 | 150 | 6 | 200 | 0.015 | 0.5 |  | 25 | 0 | FREE |  | 3.03125
BC-B | garden_wood_waste | treated | 500 | 5 | 120 | 80.45 | 1.64 |  | 0.65 | 0.13 | [6 empty] | 23.27 |  |  | 1440 | 150 | 7 | 200 | 0.015 | 0.5 |  | 25 | 0 | FREE |  | 2.53125
BC-B | garden_wood_waste | treated | 500 | 5 | 120 | 80.45 | 1.64 |  | 0.65 | 0.13 | [6 empty] | 23.27 |  |  | 1440 | 150 | 8 | 200 |  |  |  |  | 0 | FREE |  | 2.03125
CSB | coconut shell | untreated | 70 | 20 | 720 | 84.31 | 1.42 | 13.54 | 0.48 |  |  |  | 0.02 | 0.16 | 0.005693275 | 0.17 | 760.5 | 0.4 | 2.1 | 8.556175 | 20 | 7 | 150 | 0.02 | 0.05 |  | 25 | 20 | Cl- |  | 0.4794886 |  |  | https://doi.org/10.1039/C8RA10400J | Zhong et al., 2019 | RCS Advances
CSB | coconut shell | untreated | 70 | 20 | 720 | 84.31 | 1.42 | 13.54 | 0.48 |  |  |  | 0.02 | 0.16 | 0.005693275 | 0.17 | 760.5 | 0.4 | 2.1 | 18.11674 | 20 | 7 | 150 | 0.02 | 0.05 |  | 25 | 20 | Cl- |  | 1.056637
CSB | coconut shell | untreated | 70 | 20 | 720 | 84.31 | 1.42 | 13.54 | 0.48 |  |  |  | 0.02 | 0.16 | 0.005693275 | 0.17 | 760.5 | 0.4 | 2.1 | 32.45751 | 20 | 7 | 150 | 0.02 | 0.05 |  | 25 | 20 | Cl- |  | 1.474937
CSB | coconut shell | untreated | 70 | 20 | 720 | 84.31 | 1.42 | 13.54 | 0.48 |  |  |  | 0.02 | 0.16 | 0.005693275 | 0.17 | 760.5 | 0.4 | 2.1 | 63.5293 | 20 | 7 | 150 | 0.02 | 0.05 |  | 25 | 20 | Cl- |  | 1.612605
CSB | coconut shell | untreated | 70 | 20 | 720 | 84.31 | 1.42 | 13.54 | 0.48 |  |  |  | 0.02 | 0.16 | 0.005693275 | 0.17 | 760.5 | 0.4 | 2.1 | 183.0361 | 20 | 7 | 150 | 0.02 | 0.05 |  | 25 | 20 | Cl- |  | 2.083855
CSB | coconut shell | untreated | 70 | 20 | 720 | 84.31 | 1.42 | 13.54 | 0.48 |  |  |  | 0.02 | 0.16 | 0.005693275 | 0.17 | 760.5 | 0.4 | 2.1 | 302.5429 | 20 | 7 | 150 | 0.02 | 0.05 |  | 25 | 20 | Cl- |  | 1.988546
CSB | coconut shell | untreated | 70 | 20 | 720 | 84.31 | 1.42 | 13.54 | 0.48 |  |  |  | 0.02 | 0.16 | 0.005693275 | 0.17 | 760.5 | 0.4 | 2.1 | 541.5565 | 20 | 7 | 150 | 0.02 | 0.05 |  | 25 | 20 | Cl- |  | 2.009726
CSB | coconut shell | untreated | 70 | 20 | 720 | 84.31 | 1.42 | 13.54 | 0.48 |  |  |  | 0.02 | 0.16 | 0.005693275 | 0.17 | 760.5 | 0.4 | 2.1 | 725.5971 | 20 | 7 | 150 | 0.02 | 0.05 |  | 25 | 20 | Cl- |  | 2.08915
CSB | coconut shell | untreated | 70 | 20 | 720 | 84.31 | 1.42 | 13.54 | 0.48 |  |  |  | 0.02 | 0.16 | 0.005693275 | 0.17 | 760.5 | 0.4 | 2.1 | 1440.248 | 20 | 7 | 150 | 0.02 | 0.05 |  | 25 | 20 | Cl- |  | 2.157984
CSB | coconut shell | untreated | 70 | 20 | 720 | 84.31 | 1.42 | 13.54 | 0.48 |  |  |  | 0.02 | 0.16 | 0.005693275 | 0.17 | 760.5 | 0.4 | 2.1 | 1920.665 | 20 | 7 | 150 | 0.02 | 0.05 |  | 25 | 20 | Cl- |  | 2.115624
CSB | coconut shell | untreated | 70 | 20 | 720 | 84.31 | 1.42 | 13.54 | 0.48 |  |  |  | 0.02 | 0.16 | 0.005693275 | 0.17 | 760.5 | 0.4 | 2.1 | 2647.267 | 20 | 7 | 150 | 0.02 | 0.05 |  | 25 | 20 | Cl- |  | 2.221523
Fe-CSB | coconut shell | treated | 70 | 20 | 720 | 28.89 | 5.28 | 32.18 | 0.42 |  |  |  | 0.18 | 1.11 | 0.0145379 | 1.13 | 547 | 0.32 | 2.3 | 6.166003 | 20 | 7 | 150 | 0.02 | 0.05 |  | 25 | 20 | Cl- |  | 1.26314
Fe-CSB | coconut shell | treated | 70 | 20 | 720 | 28.89 | 5.28 | 32.18 | 0.42 |  |  |  | 0.18 | 1.11 | 0.0145379 | 1.13 | 547 | 0.32 | 2.3 | 22.89695 | 20 | 7 | 150 | 0.02 | 0.05 |  | 25 | 20 | Cl- |  | 1.575541
Fe-CSB | coconut shell | treated | 70 | 20 | 720 | 28.89 | 5.28 | 32.18 | 0.42 |  |  |  | 0.18 | 1.11 | 0.0145379 | 1.13 | 547 | 0.32 | 2.3 | 30.0674 | 20 | 7 | 150 | 0.02 | 0.05 |  | 25 | 20 | Cl- |  | 2.06797
Fe-CSB | coconut shell | treated | 70 | 20 | 720 | 28.89 | 5.28 | 32.18 | 0.42 |  |  |  | 0.18 | 1.11 | 0.0145379 | 1.13 | 547 | 0.32 | 2.3 | 63.5293 | 20 | 7 | 150 | 0.02 | 0.05 |  | 25 | 20 | Cl- |  | 2.142099
Fe-CSB | coconut shell | treated | 70 | 20 | 720 | 28.89 | 5.28 | 32.18 | 0.42 |  |  |  | 0.18 | 1.11 | 0.0145379 | 1.13 | 547 | 0.32 | 2.3 | 183.0361 | 20 | 7 | 150 | 0.02 | 0.05 |  | 25 | 20 | Cl- |  | 2.592169
Fe-CSB | coconut shell | treated | 70 | 20 | 720 | 28.89 | 5.28 | 32.18 | 0.42 |  |  |  | 0.18 | 1.11 | 0.0145379 | 1.13 | 547 | 0.32 | 2.3 | 297.7627 | 20 | 7 | 150 | 0.02 | 0.05 |  | 25 | 20 | Cl- |  | 2.920455
Fe-CSB | coconut shell | treated | 70 | 20 | 720 | 28.89 | 5.28 | 32.18 | 0.42 |  |  |  | 0.18 | 1.11 | 0.0145379 | 1.13 | 547 | 0.32 | 2.3 | 546.3369 | 20 | 7 | 150 | 0.02 | 0.05 |  | 25 | 20 | Cl- |  | 2.999879
Fe-CSB | coconut shell | treated | 70 | 20 | 720 | 28.89 | 5.28 | 32.18 | 0.42 |  |  |  | 0.18 | 1.11 | 0.0145379 | 1.13 | 547 | 0.32 | 2.3 | 727.9873 | 20 | 7 | 150 | 0.02 | 0.05 |  | 25 | 20 | Cl- |  | 3.201087
Fe-CSB | coconut shell | treated | 70 | 20 | 720 | 28.89 | 5.28 | 32.18 | 0.42 |  |  |  | 0.18 | 1.11 | 0.0145379 | 1.13 | 547 | 0.32 | 2.3 | 1440.248 | 20 | 7 | 150 | 0.02 | 0.05 |  | 25 | 20 | Cl- |  | 3.952968
Fe-CSB | coconut shell | treated | 70 | 20 | 720 | 28.89 | 5.28 | 32.18 | 0.42 |  |  |  | 0.18 | 1.11 | 0.0145379 | 1.13 | 547 | 0.32 | 2.3 | 1920.665 | 20 | 7 | 150 | 0.02 | 0.05 |  | 25 | 20 | Cl- |  | 3.995327
Fe-CSB | coconut shell | treated | 70 | 20 | 720 | 28.89 | 5.28 | 32.18 | 0.42 |  |  |  | 0.18 | 1.11 | 0.0145379 | 1.13 | 547 | 0.32 | 2.3 | 2647.267 | 20 | 7 | 150 | 0.02 | 0.05 |  | 25 | 20 | Cl- |  | 4.143586
CSB | coconut shell | untreated | 70 | 20 | 720 | 84.31 | 1.42 | 13.54 | 0.48 |  |  |  | 0.02 | 0.16 | 0.005693275 | 0.17 | 760.5 | 0.4 | 2.1 | 1440 | 0.6557352 | 7 | 150 | 0.02 | 0.05 |  | 25 | 20 | Cl- |  | 0.1927706
CSB | coconut shell | untreated | 70 | 20 | 720 | 84.31 | 1.42 | 13.54 | 0.48 |  |  |  | 0.02 | 0.16 | 0.005693275 | 0.17 | 760.5 | 0.4 | 2.1 | 1440 | 1.639345 | 7 | 150 | 0.02 | 0.05 |  | 25 | 20 | Cl- |  | 0.3855433
CSB | coconut shell | untreated | 70 | 20 | 720 | 84.31 | 1.42 | 13.54 | 0.48 |  |  |  | 0.02 | 0.16 | 0.005693275 | 0.17 | 760.5 | 0.4 | 2.1 | 1440 | 3.934425 | 7 | 150 | 0.02 | 0.05 |  | 25 | 20 | Cl- |  | 0.6168672
CSB | coconut shell | untreated | 70 | 20 | 720 | 84.31 | 1.42 | 13.54 | 0.48 |  |  |  | 0.02 | 0.16 | 0.005693275 | 0.17 | 760.5 | 0.4 | 2.1 | 1440 | 7.868854 | 7 | 150 | 0.02 | 0.05 |  | 25 | 20 | Cl- |  | 1.195181
CSB | coconut shell | untreated | 70 | 20 | 720 | 84.31 | 1.42 | 13.54 | 0.48 |  |  |  | 0.02 | 0.16 | 0.005693275 | 0.17 | 760.5 | 0.4 | 2.1 | 1440 | 15.2459 | 7 | 150 | 0.02 | 0.05 |  | 25 | 20 | Cl- |  | 2.004819
CSB | coconut shell | untreated | 70 | 20 | 720 | 84.31 | 1.42 | 13.54 | 0.48 |  |  |  | 0.02 | 0.16 | 0.005693275 | 0.17 | 760.5 | 0.4 | 2.1 | 1440 | 40.98361 | 7 | 150 | 0.02 | 0.05 |  | 25 | 20 | Cl- |  | 3.893976
CSB | coconut shell | untreated | 70 | 20 | 720 | 84.31 | 1.42 | 13.54 | 0.48 |  |  |  | 0.02 | 0.16 | 0.005693275 | 0.17 | 760.5 | 0.4 | 2.1 | 1440 | 62.95082 | 7 | 150 | 0.02 | 0.05 |  | 25 | 20 | Cl- |  | 5.089157
CSB | coconut shell | untreated | 70 | 20 | 720 | 84.31 | 1.42 | 13.54 | 0.48 |  |  |  | 0.02 | 0.16 | 0.005693275 | 0.17 | 760.5 | 0.4 | 2.1 | 1440 | 85.40983 | 7 | 150 | 0.02 | 0.05 |  | 25 | 20 | Cl- |  | 5.975903
CSB | coconut shell | untreated | 70 | 20 | 720 | 84.31 | 1.42 | 13.54 | 0.48 |  |  |  | 0.02 | 0.16 | 0.005693275 | 0.17 | 760.5 | 0.4 | 2.1 | 1440 | 1.967215 | 7 | 150 | 0.02 | 0.05 |  | 35 | 20 | Cl- |  | 0.1542173
CSB | coconut shell | untreated | 70 | 20 | 720 | 84.31 | 1.42 | 13.54 | 0.48 |  |  |  | 0.02 | 0.16 | 0.005693275 | 0.17 | 760.5 | 0.4 | 2.1 | 1440 | 3.77049 | 7 | 150 | 0.02 | 0.05 |  | 35 | 20 | Cl- |  | 0.7325312
CSB | coconut shell | untreated | 70 | 20 | 720 | 84.31 | 1.42 | 13.54 | 0.48 |  |  |  | 0.02 | 0.16 | 0.005693275 | 0.17 | 760.5 | 0.4 | 2.1 | 1440 | 7.049179 | 7 | 150 | 0.02 | 0.05 |  | 35 | 20 | Cl- |  | 1.310843
CSB | coconut shell | untreated | 70 | 20 | 720 | 84.31 | 1.42 | 13.54 | 0.48 |  |  |  | 0.02 | 0.16 | 0.005693275 | 0.17 | 760.5 | 0.4 | 2.1 | 1440 | 14.09836 | 7 | 150 | 0.02 | 0.05 |  | 35 | 20 | Cl- |  | 2.197592
CSB | coconut shell | untreated | 70 | 20 | 720 | 84.31 | 1.42 | 13.54 | 0.48 |  |  |  | 0.02 | 0.16 | 0.005693275 | 0.17 | 760.5 | 0.4 | 2.1 | 1440 | 37.04918 | 7 | 150 | 0.02 | 0.05 |  | 35 | 20 | Cl- |  | 5.12771
CSB | coconut shell | untreated | 70 | 20 | 720 | 84.31 | 1.42 | 13.54 | 0.48 |  |  |  | 0.02 | 0.16 | 0.005693275 | 0.17 | 760.5 | 0.4 | 2.1 | 1440 | 57.37705 | 7 | 150 | 0.02 | 0.05 |  | 35 | 20 | Cl- |  | 7.209638
CSB | coconut shell | untreated | 70 | 20 | 720 | 84.31 | 1.42 | 13.54 | 0.48 |  |  |  | 0.02 | 0.16 | 0.005693275 | 0.17 | 760.5 | 0.4 | 2.1 | 1440 | 78.36065 | 7 | 150 | 0.02 | 0.05 |  | 35 | 20 | Cl- |  | 8.751808
CSB | coconut shell | untreated | 70 | 20 | 720 | 84.31 | 1.42 | 13.54 | 0.48 |  |  |  | 0.02 | 0.16 | 0.005693275 | 0.17 | 760.5 | 0.4 | 2.1 | 1440 | 0.3278698 | 7 | 150 | 0.02 | 0.05 |  | 45 | 20 | Cl- |  | 0.6939759
CSB | coconut shell | untreated | 70 | 20 | 720 | 84.31 | 1.42 | 13.54 | 0.48 |  |  |  | 0.02 | 0.16 | 0.005693275 | 0.17 | 760.5 | 0.4 | 2.1 | 1440 | 2.131145 | 7 | 150 | 0.02 | 0.05 |  | 45 | 20 | Cl- |  | 1.195181
CSB | coconut shell | untreated | 70 | 20 | 720 | 84.31 | 1.42 | 13.54 | 0.48 |  |  |  | 0.02 | 0.16 | 0.005693275 | 0.17 | 760.5 | 0.4 | 2.1 | 1440 | 5.737704 | 7 | 150 | 0.02 | 0.05 |  | 45 | 20 | Cl- |  | 1.812048
CSB | coconut shell | untreated | 70 | 20 | 720 | 84.31 | 1.42 | 13.54 | 0.48 |  |  |  | 0.02 | 0.16 | 0.005693275 | 0.17 | 760.5 | 0.4 | 2.1 | 1440 | 13.60655 | 7 | 150 | 0.02 | 0.05 |  | 45 | 20 | Cl- |  | 2.698795
CSB | coconut shell | untreated | 70 | 20 | 720 | 84.31 | 1.42 | 13.54 | 0.48 |  |  |  | 0.02 | 0.16 | 0.005693275 | 0.17 | 760.5 | 0.4 | 2.1 | 1440 | 35.73771 | 7 | 150 | 0.02 | 0.05 |  | 45 | 20 | Cl- |  | 5.821686
CSB | coconut shell | untreated | 70 | 20 | 720 | 84.31 | 1.42 | 13.54 | 0.48 |  |  |  | 0.02 | 0.16 | 0.005693275 | 0.17 | 760.5 | 0.4 | 2.1 | 1440 | 56.39345 | 7 | 150 | 0.02 | 0.05 |  | 45 | 20 | Cl- |  | 7.595181
CSB | coconut shell | untreated | 70 | 20 | 720 | 84.31 | 1.42 | 13.54 | 0.48 |  |  |  | 0.02 | 0.16 | 0.005693275 | 0.17 | 760.5 | 0.4 | 2.1 | 1440 | 76.22951 | 7 | 150 | 0.02 | 0.05 |  | 45 | 20 | Cl- |  | 9.561446
Fe-CSB | coconut shell | treated | 70 | 20 | 720 | 28.89 | 5.28 | 32.18 | 0.42 |  |  |  | 0.18 | 1.11 | 0.0145379 | 1.13 | 547 | 0.32 | 2.3 | 1440 | 0 | 7 | 150 | 0.02 | 0.05 |  | 25 | 20 | Cl- |  | 0.5825229
Fe-CSB | coconut shell | treated | 70 | 20 | 720 | 28.89 | 5.28 | 32.18 | 0.42 |  |  |  | 0.18 | 1.11 | 0.0145379 | 1.13 | 547 | 0.32 | 2.3 | 1440 | 0.9872149 | 7 | 150 | 0.02 | 0.05 |  | 25 | 20 | Cl- |  | 1.592233
Fe-CSB | coconut shell | treated | 70 | 20 | 720 | 28.89 | 5.28 | 32.18 | 0.42 |  |  |  | 0.18 | 1.11 | 0.0145379 | 1.13 | 547 | 0.32 | 2.3 | 1440 | 3.948823 | 7 | 150 | 0.02 | 0.05 |  | 25 | 20 | Cl- |  | 2.446602
Fe-CSB | coconut shell | treated | 70 | 20 | 720 | 28.89 | 5.28 | 32.18 | 0.42 |  |  |  | 0.18 | 1.11 | 0.0145379 | 1.13 | 547 | 0.32 | 2.3 | 1440 | 9.378433 | 7 | 150 | 0.02 | 0.05 |  | 25 | 20 | Cl- |  | 4.233009
Fe-CSB | coconut shell | treated | 70 | 20 | 720 | 28.89 | 5.28 | 32.18 | 0.42 |  |  |  | 0.18 | 1.11 | 0.0145379 | 1.13 | 547 | 0.32 | 2.3 | 1440 | 31.42597 | 7 | 150 | 0.02 | 0.05 |  | 25 | 20 | Cl- |  | 7.45631
Fe-CSB | coconut shell | treated | 70 | 20 | 720 | 28.89 | 5.28 | 32.18 | 0.42 |  |  |  | 0.18 | 1.11 | 0.0145379 | 1.13 | 547 | 0.32 | 2.3 | 1440 | 50.84095 | 7 | 150 | 0.02 | 0.05 |  | 25 | 20 | Cl- |  | 9.669903
Fe-CSB | coconut shell | treated | 70 | 20 | 720 | 28.89 | 5.28 | 32.18 | 0.42 |  |  |  | 0.18 | 1.11 | 0.0145379 | 1.13 | 547 | 0.32 | 2.3 | 1440 | 73.87568 | 7 | 150 | 0.02 | 0.05 |  | 25 | 20 | Cl- |  | 10.60194
Fe-CSB | coconut shell | treated | 70 | 20 | 720 | 28.89 | 5.28 | 32.18 | 0.42 |  |  |  | 0.18 | 1.11 | 0.0145379 | 1.13 | 547 | 0.32 | 2.3 | 1440 | 0.1645479 | 7 | 150 | 0.02 | 0.05 |  | 35 | 20 | Cl- |  | 0.5436889
Fe-CSB | coconut shell | treated | 70 | 20 | 720 | 28.89 | 5.28 | 32.18 | 0.42 |  |  |  | 0.18 | 1.11 | 0.0145379 | 1.13 | 547 | 0.32 | 2.3 | 1440 | 0.6581372 | 7 | 150 | 0.02 | 0.05 |  | 35 | 20 | Cl- |  | 1.631067
Fe-CSB | coconut shell | treated | 70 | 20 | 720 | 28.89 | 5.28 | 32.18 | 0.42 |  |  |  | 0.18 | 1.11 | 0.0145379 | 1.13 | 547 | 0.32 | 2.3 | 1440 | 1.480804 | 7 | 150 | 0.02 | 0.05 |  | 35 | 20 | Cl- |  | 3.339805
Fe-CSB | coconut shell | treated | 70 | 20 | 720 | 28.89 | 5.28 | 32.18 | 0.42 |  |  |  | 0.18 | 1.11 | 0.0145379 | 1.13 | 547 | 0.32 | 2.3 | 1440 | 5.923217 | 7 | 150 | 0.02 | 0.05 |  | 35 | 20 | Cl- |  | 5.592233
Fe-CSB | coconut shell | treated | 70 | 20 | 720 | 28.89 | 5.28 | 32.18 | 0.42 |  |  |  | 0.18 | 1.11 | 0.0145379 | 1.13 | 547 | 0.32 | 2.3 | 1440 | 27.97075 | 7 | 150 | 0.02 | 0.05 |  | 35 | 20 | Cl- |  | 8.815533
Fe-CSB | coconut shell | treated | 70 | 20 | 720 | 28.89 | 5.28 | 32.18 | 0.42 |  |  |  | 0.18 | 1.11 | 0.0145379 | 1.13 | 547 | 0.32 | 2.3 | 1440 | 44.58868 | 7 | 150 | 0.02 | 0.05 |  | 35 | 20 | Cl- |  | 12.23301
Fe-CSB | coconut shell | treated | 70 | 20 | 720 | 28.89 | 5.28 | 32.18 | 0.42 |  |  |  | 0.18 | 1.11 | 0.0145379 | 1.13 | 547 | 0.32 | 2.3 | 1440 | 66.80074 | 7 | 150 | 0.02 | 0.05 |  | 35 | 20 | Cl- |  | 13.35922
Fe-CSB | coconut shell | treated | 70 | 20 | 720 | 28.89 | 5.28 | 32.18 | 0.42 |  |  |  | 0.18 | 1.11 | 0.0145379 | 1.13 | 547 | 0.32 | 2.3 | 1440 | 0.1645479 | 7 | 150 | 0.02 | 0.05 |  | 45 | 20 | Cl- |  | 0.5436889
Fe-CSB | coconut shell | treated | 70 | 20 | 720 | 28.89 | 5.28 | 32.18 | 0.42 |  |  |  | 0.18 | 1.11 | 0.0145379 | 1.13 | 547 | 0.32 | 2.3 | 1440 | 0.8226851 | 7 | 150 | 0.02 | 0.05 |  | 45 | 20 | Cl- |  | 1.631067
Fe-CSB | coconut shell | treated | 70 | 20 | 720 | 28.89 | 5.28 | 32.18 | 0.42 |  |  |  | 0.18 | 1.11 | 0.0145379 | 1.13 | 547 | 0.32 | 2.3 | 1440 | 1.316274 | 7 | 150 | 0.02 | 0.05 |  | 45 | 20 | Cl- |  | 3.417476
Fe-CSB | coconut shell | treated | 70 | 20 | 720 | 28.89 | 5.28 | 32.18 | 0.42 |  |  |  | 0.18 | 1.11 | 0.0145379 | 1.13 | 547 | 0.32 | 2.3 | 1440 | 5.429628 | 7 | 150 | 0.02 | 0.05 |  | 45 | 20 | Cl- |  | 5.825241
Fe-CSB | coconut shell | treated | 70 | 20 | 720 | 28.89 | 5.28 | 32.18 | 0.42 |  |  |  | 0.18 | 1.11 | 0.0145379 | 1.13 | 547 | 0.32 | 2.3 | 1440 | 27.64169 | 7 | 150 | 0.02 | 0.05 |  | 45 | 20 | Cl- |  | 8.854368
Fe-CSB | coconut shell | treated | 70 | 20 | 720 | 28.89 | 5.28 | 32.18 | 0.42 |  |  |  | 0.18 | 1.11 | 0.0145379 | 1.13 | 547 | 0.32 | 2.3 | 1440 | 43.2724 | 7 | 150 | 0.02 | 0.05 |  | 45 | 20 | Cl- |  | 12.66019
Fe-CSB | coconut shell | treated | 70 | 20 | 720 | 28.89 | 5.28 | 32.18 | 0.42 |  |  |  | 0.18 | 1.11 | 0.0145379 | 1.13 | 547 | 0.32 | 2.3 | 1440 | 65.48446 | 7 | 150 | 0.02 | 0.05 |  | 45 | 20 | Cl- |  | 13.82524
CSB | coconut shell | untreated | 70 | 20 | 720 | 84.31 | 1.42 | 13.54 | 0.48 |  |  |  | 0.02 | 0.16 | 0.005693275 | 0.17 | 760.5 | 0.4 | 2.1 | 1440 | 75 | 3 | 150 | 0.02 | 0.05 |  | 45 | 20 | Cl- |  | 2.431194
Fe-CSB | coconut shell | treated | 70 | 20 | 720 | 28.89 | 5.28 | 32.18 | 0.42 |  |  |  | 0.18 | 1.11 | 0.0145379 | 1.13 | 547 | 0.32 | 2.3 | 1440 | 75 | 3 | 150 | 0.02 | 0.05 |  | 45 | 20 | Cl- |  | 6.536698
CSB | coconut shell | untreated | 70 | 20 | 720 | 84.31 | 1.42 | 13.54 | 0.48 |  |  |  | 0.02 | 0.16 | 0.005693275 | 0.17 | 760.5 | 0.4 | 2.1 | 1440 | 75 | 5 | 150 | 0.02 | 0.05 |  | 45 | 20 | Cl- |  | 2.270643
Fe-CSB | coconut shell | treated | 70 | 20 | 720 | 28.89 | 5.28 | 32.18 | 0.42 |  |  |  | 0.18 | 1.11 | 0.0145379 | 1.13 | 547 | 0.32 | 2.3 | 1440 | 75 | 5 | 150 | 0.02 | 0.05 |  | 45 | 20 | Cl- |  | 4.977064
CSB | coconut shell | untreated | 70 | 20 | 720 | 84.31 | 1.42 | 13.54 | 0.48 |  |  |  | 0.02 | 0.16 | 0.005693275 | 0.17 | 760.5 | 0.4 | 2.1 | 1440 | 75 | 7 | 150 | 0.02 | 0.05 |  | 45 | 20 | Cl- |  | 1.949541
Fe-CSB | coconut shell | treated | 70 | 20 | 720 | 28.89 | 5.28 | 32.18 | 0.42 |  |  |  | 0.18 | 1.11 | 0.0145379 | 1.13 | 547 | 0.32 | 2.3 | 1440 | 75 | 7 | 150 | 0.02 | 0.05 |  | 45 | 20 | Cl- |  | 4.08257
CSB | coconut shell | untreated | 70 | 20 | 720 | 84.31 | 1.42 | 13.54 | 0.48 |  |  |  | 0.02 | 0.16 | 0.005693275 | 0.17 | 760.5 | 0.4 | 2.1 | 1440 | 75 | 9 | 150 | 0.02 | 0.05 |  | 45 | 20 | Cl- |  | 0.9403679
Fe-CSB | coconut shell | treated | 70 | 20 | 720 | 28.89 | 5.28 | 32.18 | 0.42 |  |  |  | 0.18 | 1.11 | 0.0145379 | 1.13 | 547 | 0.32 | 2.3 | 1440 | 75 | 9 | 150 | 0.02 | 0.05 |  | 45 | 20 | Cl- |  | 3.807339
CSB | coconut shell | untreated | 70 | 20 | 720 | 84.31 | 1.42 | 13.54 | 0.48 |  |  |  | 0.02 | 0.16 | 0.005693275 | 0.17 | 760.5 | 0.4 | 2.1 | 1440 | 75 | 12 | 150 | 0.02 | 0.05 |  | 45 | 20 | Cl- |  | 0.6880742
Fe-CSB | coconut shell | treated | 70 | 20 | 720 | 28.89 | 5.28 | 32.18 | 0.42 |  |  |  | 0.18 | 1.11 | 0.0145379 | 1.13 | 547 | 0.32 | 2.3 | 1440 | 75 | 12 | 150 | 0.02 | 0.05 |  | 45 | 20 | Cl- |  | 1.536697
DIB4 | wheat straw | untreated | 450 |  |  | 11.12 | 0 | 24.58 | 0 | 0 | 0 |  | 0 | 2.210432 | 1 | 2.210432 | 138.56 | 0.095 | 2.75 | 180 | 4.084778 | 7 | 100 | 0.05 | 0.2 |  | 25 | 0 | FREE |  | 8.288225 |  |  | https://doi.org/10.1080/19443994.2014.994104 | Li et al., 2016 | Desalination and Water Treatment
DIB4 | wheat straw | untreated | 450 |  |  | 11.12 | 0 | 24.58 | 0 | 0 | 0 |  | 0 | 2.210432 | 2 | 2.210432 | 138.56 | 0.095 | 2.75 | 180 | 6.974952 | 7 | 100 | 0.05 | 0.2 |  | 25 | 1 | FREE |  | 10.3761
DIB4 | wheat straw | untreated | 450 |  |  | 11.12 | 0 | 24.58 | 0 | 0 | 0 |  | 0 | 2.210432 | 3 | 2.210432 | 138.56 | 0.095 | 2.75 | 180 | 11.05973 | 7 | 100 | 0.05 | 0.2 |  | 25 | 2 | FREE |  | 11.54657
DIB4 | wheat straw | untreated | 450 |  |  | 11.12 | 0 | 24.58 | 0 | 0 | 0 |  | 0 | 2.210432 | 4 | 2.210432 | 138.56 | 0.095 | 2.75 | 180 | 18.42004 | 7 | 100 | 0.05 | 0.2 |  | 25 | 3 | FREE |  | 11.54657
DIB4 | wheat straw | untreated | 450 |  |  | 11.12 | 0 | 24.58 | 0 | 0 | 0 |  | 0 | 2.210432 | 5 | 2.210432 | 138.56 | 0.095 | 2.75 | 180 | 21.23314 | 7 | 100 | 0.05 | 0.2 |  | 25 | 4 | FREE |  | 13.41301
DIB4 | wheat straw | untreated | 450 |  |  | 11.12 | 0 | 24.58 | 0 | 0 | 0 |  | 0 | 2.210432 | 6 | 2.210432 | 138.56 | 0.095 | 2.75 | 180 | 31.83044 | 7 | 100 | 0.05 | 0.2 |  | 25 | 5 | FREE |  | 14.04569
DIB4 | wheat straw | untreated | 450 |  |  | 11.12 | 0 | 24.58 | 0 | 0 | 0 |  | 0 | 2.210432 | 7 | 2.210432 | 138.56 | 0.095 | 2.75 | 180 | 34.87476 | 7 | 100 | 0.05 | 0.2 |  | 25 | 6 | FREE |  | 15.08963
DIB4 | wheat straw | untreated | 450 |  |  | 11.12 | 0 | 24.58 | 0 | 0 | 0 |  | 0 | 2.210432 | 8 | 2.210432 | 138.56 | 0.095 | 2.75 | 180 | 35 | 3 | 100 | 0.05 | 0.2 |  | 25 | 7 | FREE |  | 11.51885
DIB4 | wheat straw | untreated | 450 |  |  | 11.12 | 0 | 24.58 | 0 | 0 | 0 |  | 0 | 2.210432 | 9 | 2.210432 | 138.56 | 0.095 | 2.75 | 180 | 35 | 4 | 100 | 0.05 | 0.2 |  | 25 | 8 | FREE |  | 11.76557
DIB4 | wheat straw | untreated | 450 |  |  | 11.12 | 0 | 24.58 | 0 | 0 | 0 |  | 0 | 2.210432 | 10 | 2.210432 | 138.56 | 0.095 | 2.75 | 180 | 35 | 5 | 100 | 0.05 | 0.2 |  | 25 | 9 | FREE |  | 11.72541
DIB4 | wheat straw | untreated | 450 |  |  | 11.12 | 0 | 24.58 | 0 | 0 | 0 |  | 0 | 2.210432 | 11 | 2.210432 | 138.56 | 0.095 | 2.75 | 180 | 35 | 6 | 100 | 0.05 | 0.2 |  | 25 | 10 | FREE |  | 12.19016
DIB4 | wheat straw | untreated | 450 |  |  | 11.12 | 0 | 24.58 | 0 | 0 | 0 |  | 0 | 2.210432 | 12 | 2.210432 | 138.56 | 0.095 | 2.75 | 180 | 35 | 7 | 100 | 0.05 | 0.2 |  | 25 | 11 | FREE |  | 11.01393
DIB4 | wheat straw | untreated | 450 |  |  | 11.12 | 0 | 24.58 | 0 | 0 | 0 |  | 0 | 2.210432 | 13 | 2.210432 | 138.56 | 0.095 | 2.75 | 180 | 35 | 8 | 100 | 0.05 | 0.2 |  | 25 | 12 | FREE |  | 11.22623
DIB4 | wheat straw | untreated | 450 |  |  | 11.12 | 0 | 24.58 | 0 | 0 | 0 |  | 0 | 2.210432 | 14 | 2.210432 | 138.56 | 0.095 | 2.75 | 180 | 35 | 9 | 100 | 0.05 | 0.2 |  | 25 | 13 | FREE |  | 10.99672
DIB4 | wheat straw | untreated | 450 |  |  | 11.12 | 0 | 24.58 | 0 | 0 | 0 |  | 0 | 2.210432 | 15 | 2.210432 | 138.56 | 0.095 | 2.75 | 180 | 35 | 10 | 100 | 0.05 | 0.2 |  | 25 | 14 | FREE |  | 10.32541
BC-M | coconot_shell | treated | 900 | 10 | 90 | 70.9 |  | 20.6 |  | 0.04 | 0.05 |  | 0 | 0.2905501 | 0 | 0.2905501 | 759 | 0.76 | 4 | 1.612953 | 8 | 2 | 200 | 0.02 | 0.1 |  | 25 | 0 | FREE | 5.769846 | 0.4460308 | 27.87693 |  | https://doi.org/10.1007/s11356-020-09166-5 | Zhang et_al_2020 | Environmental Science and Pollution Research
BC-M | coconot_shell | treated | 900 | 10 | 90 | 70.9 |  | 20.6 |  | 0.04 | 0.05 |  | 0 | 0.2905501 | 0 | 0.2905501 | 759 | 0.76 | 4 | 3.225816 | 8 | 2 | 200 | 0.02 | 0.1 |  | 25 | 0 | FREE | 4.371692 | 0.7256615 | 45.35385 | [5 empty] | eff = ((ci-cf)/ci)*100
BC-M | coconot_shell | treated | 900 | 10 | 90 | 70.9 |  | 20.6 |  | 0.04 | 0.05 |  | 0 | 0.2905501 | 0 | 0.2905501 | 759 | 0.76 | 4 | 14.51613 | 8 | 2 | 200 | 0.02 | 0.1 |  | 25 | 0 | FREE | 3.761231 | 0.8477539 | 52.98462 | [5 empty] | cf=ci-%*ci/100
BC-M | coconot_shell | treated | 900 | 10 | 90 | 70.9 |  | 20.6 |  | 0.04 | 0.05 |  | 0 | 0.2905501 | 0 | 0.2905501 | 759 | 0.76 | 4 | 9.677449 | 8 | 2 | 200 | 0.02 | 0.1 |  | 25 | 0 | FREE | 3.643077 | 0.8713846 | 54.46154 | [5 empty] | qe=((ci-cf)/m)*v
BC-M | coconot_shell | treated | 900 | 10 | 90 | 70.9 |  | 20.6 |  | 0.04 | 0.05 |  | 0 | 0.2905501 | 0 | 0.2905501 | 759 | 0.76 | 4 | 20.96776 | 8 | 2 | 200 | 0.02 | 0.1 |  | 25 | 0 | FREE | 3.249231 | 0.9501539 | 59.38462
BC-M | coconot_shell | treated | 900 | 10 | 90 | 70.9 |  | 20.6 |  | 0.04 | 0.05 |  | 0 | 0.2905501 | 0 | 0.2905501 | 759 | 0.76 | 4 | 30.64521 | 8 | 2 | 200 | 0.02 | 0.1 |  | 25 | 0 | FREE | 2.934154 | 1.013169 | 63.32308
BC-M | coconot_shell | treated | 900 | 10 | 90 | 70.9 |  | 20.6 |  | 0.04 | 0.05 |  | 0 | 0.2905501 | 0 | 0.2905501 | 759 | 0.76 | 4 | 38.70971 | 8 | 2 | 200 | 0.02 | 0.1 |  | 25 | 0 | FREE | 2.56 | 1.088 | 68
BC-M | coconot_shell | treated | 900 | 10 | 90 | 70.9 |  | 20.6 |  | 0.04 | 0.05 |  | 0 | 0.2905501 | 0 | 0.2905501 | 759 | 0.76 | 4 | 59.67747 | 8 | 2 | 200 | 0.02 | 0.1 |  | 25 | 0 | FREE | 2.304 | 1.1392 | 71.2
BC-M | coconot_shell | treated | 900 | 10 | 90 | 70.9 |  | 20.6 |  | 0.04 | 0.05 |  | 0 | 0.2905501 | 0 | 0.2905501 | 759 | 0.76 | 4 | 75.80647 | 8 | 2 | 200 | 0.02 | 0.1 |  | 25 | 0 | FREE | 2.028308 | 1.194338 | 74.64615
BC-M | coconot_shell | treated | 900 | 10 | 90 | 70.9 |  | 20.6 |  | 0.04 | 0.05 |  | 0 | 0.2905501 | 0 | 0.2905501 | 759 | 0.76 | 4 | 119.3549 | 8 | 2 | 200 | 0.02 | 0.1 |  | 25 | 0 | FREE | 1.792 | 1.2416 | 77.6
BC-M | coconot_shell | treated | 900 | 10 | 90 | 70.9 |  | 20.6 |  | 0.04 | 0.05 |  | 0 | 0.2905501 | 0 | 0.2905501 | 759 | 0.76 | 4 | 180.6452 | 8 | 2 | 200 | 0.02 | 0.1 |  | 25 | 0 | FREE | 1.161846 | 1.367631 | 85.47692
BC-M | coconot_shell | treated | 900 | 10 | 90 | 70.9 |  | 20.6 |  | 0.04 | 0.05 |  | 0 | 0.2905501 | 0 | 0.2905501 | 759 | 0.76 | 4 | 238.7097 | 8 | 2 | 200 | 0.02 | 0.1 |  | 25 | 0 | FREE | 1.161846 | 1.367631 | 85.47692
BC-M | coconot_shell | treated | 900 | 10 | 90 | 70.9 |  | 20.6 |  | 0.04 | 0.05 |  | 0 | 0.2905501 | 0 | 0.2905501 | 759 | 0.76 | 4 | 298.3872 | 8 | 2 | 200 | 0.02 | 0.1 |  | 25 | 0 | FREE | 1.161846 | 1.367631 | 85.47692
BC-M | coconot_shell | treated | 900 | 10 | 90 | 70.9 |  | 20.6 |  | 0.04 | 0.05 |  | 0 | 0.2905501 | 0 | 0.2905501 | 759 | 0.76 | 4 | 359.6774 | 8 | 2 | 200 | 0.02 | 0.1 |  | 25 | 0 | FREE | 0.9846153 | 1.403077 | 87.69231
BC-M | coconot_shell | treated | 900 | 10 | 90 | 70.9 |  | 20.6 |  | 0.04 | 0.05 |  | 0 | 0.2905501 | 0 | 0.2905501 | 759 | 0.76 | 4 | 419.3549 | 8 | 2 | 200 | 0.02 | 0.1 |  | 25 | 0 | FREE | 1.004308 | 1.399138 | 87.44615
BC-H | coconot_shell | treated | 900 | 10 | 90 | 65.37 | 0 | 18.36 | 0 | 0.07 | 0 |  | 0 | 0.2808628 | 0 | 0.2808628 | 752 | 0.66 | 3.4 | 4.83868 | 8 | 2 | 200 | 0.02 | 0.1 |  | 25 | 0 | FREE | 4.194462 | 0.7611077 | 47.56923
BC-H | coconot_shell | treated | 900 | 10 | 90 | 65.37 | 0 | 18.36 | 0 | 0.07 | 0 |  | 0 | 0.2808628 | 0 | 0.2808628 | 752 | 0.66 | 3.4 | 3.225816 | 8 | 2 | 200 | 0.02 | 0.1 |  | 25 | 0 | FREE | 4.056615 | 0.7886769 | 49.29231
BC-H | coconot_shell | treated | 900 | 10 | 90 | 65.37 | 0 | 18.36 | 0 | 0.07 | 0 |  | 0 | 0.2808628 | 0 | 0.2808628 | 752 | 0.66 | 3.4 | 8.064497 | 8 | 2 | 200 | 0.02 | 0.1 |  | 25 | 0 | FREE | 3.012923 | 0.9974154 | 62.33847
BC-H | coconot_shell | treated | 900 | 10 | 90 | 65.37 | 0 | 18.36 | 0 | 0.07 | 0 |  | 0 | 0.2808628 | 0 | 0.2808628 | 752 | 0.66 | 3.4 | 14.51613 | 8 | 2 | 200 | 0.02 | 0.1 |  | 25 | 0 | FREE | 2.678154 | 1.064369 | 66.52308
BC-H | coconot_shell | treated | 900 | 10 | 90 | 65.37 | 0 | 18.36 | 0 | 0.07 | 0 |  | 0 | 0.2808628 | 0 | 0.2808628 | 752 | 0.66 | 3.4 | 19.3549 | 8 | 2 | 200 | 0.02 | 0.1 |  | 25 | 0 | FREE | 2.481231 | 1.103754 | 68.98462
BC-H | coconot_shell | treated | 900 | 10 | 90 | 65.37 | 0 | 18.36 | 0 | 0.07 | 0 |  | 0 | 0.2808628 | 0 | 0.2808628 | 752 | 0.66 | 3.4 | 30.64521 | 8 | 2 | 200 | 0.02 | 0.1 |  | 25 | 0 | FREE | 2.382769 | 1.123446 | 70.21538
BC-H | coconot_shell | treated | 900 | 10 | 90 | 65.37 | 0 | 18.36 | 0 | 0.07 | 0 |  | 0 | 0.2808628 | 0 | 0.2808628 | 752 | 0.66 | 3.4 | 40.32257 | 8 | 2 | 200 | 0.02 | 0.1 |  | 25 | 0 | FREE | 2.323692 | 1.135262 | 70.95385
BC-H | coconot_shell | treated | 900 | 10 | 90 | 65.37 | 0 | 18.36 | 0 | 0.07 | 0 |  | 0 | 0.2808628 | 0 | 0.2808628 | 752 | 0.66 | 3.4 | 59.67747 | 8 | 2 | 200 | 0.02 | 0.1 |  | 25 | 0 | FREE | 1.536 | 1.2928 | 80.8
BC-H | coconot_shell | treated | 900 | 10 | 90 | 65.37 | 0 | 18.36 | 0 | 0.07 | 0 |  | 0 | 0.2808628 | 0 | 0.2808628 | 752 | 0.66 | 3.4 | 119.3549 | 8 | 2 | 200 | 0.02 | 0.1 |  | 25 | 0 | FREE | 1.142154 | 1.371569 | 85.72308
BC-H | coconot_shell | treated | 900 | 10 | 90 | 65.37 | 0 | 18.36 | 0 | 0.07 | 0 |  | 0 | 0.2808628 | 0 | 0.2808628 | 752 | 0.66 | 3.4 | 180.6452 | 8 | 2 | 200 | 0.02 | 0.1 |  | 25 | 0 | FREE | 0.8073846 | 1.438523 | 89.90769
BC-H | coconot_shell | treated | 900 | 10 | 90 | 65.37 | 0 | 18.36 | 0 | 0.07 | 0 |  | 0 | 0.2808628 | 0 | 0.2808628 | 752 | 0.66 | 3.4 | 238.7097 | 8 | 2 | 200 | 0.02 | 0.1 |  | 25 | 0 | FREE | 0.6498462 | 1.470031 | 91.87692
BC-F | coconot_shell | treated | 900 | 10 | 90 | 76.06 | 0 | 14.62 | 0 | 0.12 | 0.04 |  | 0 | 0.1922167 | 0 | 0.1922167 | 864 | 0.78 | 3.6 | 4.83868 | 8 | 2 | 200 | 0.02 | 0.1 |  | 25 | 0 | FREE | 2.658461 | 1.068308 | 66.76923
BC-F | coconot_shell | treated | 900 | 10 | 90 | 76.06 | 0 | 14.62 | 0 | 0.12 | 0.04 |  | 0 | 0.1922167 | 0 | 0.1922167 | 864 | 0.78 | 3.6 | 11.29031 | 8 | 2 | 200 | 0.02 | 0.1 |  | 25 | 0 | FREE | 2.008615 | 1.198277 | 74.89231
BC-F | coconot_shell | treated | 900 | 10 | 90 | 76.06 | 0 | 14.62 | 0 | 0.12 | 0.04 |  | 0 | 0.1922167 | 0 | 0.1922167 | 864 | 0.78 | 3.6 | 20.96776 | 8 | 2 | 200 | 0.02 | 0.1 |  | 25 | 0 | FREE | 1.614769 | 1.277046 | 79.81539
BC-F | coconot_shell | treated | 900 | 10 | 90 | 76.06 | 0 | 14.62 | 0 | 0.12 | 0.04 |  | 0 | 0.1922167 | 0 | 0.1922167 | 864 | 0.78 | 3.6 | 38.70971 | 8 | 2 | 200 | 0.02 | 0.1 |  | 25 | 0 | FREE | 0.964923 | 1.407015 | 87.93846
BC-F | coconot_shell | treated | 900 | 10 | 90 | 76.06 | 0 | 14.62 | 0 | 0.12 | 0.04 |  | 0 | 0.1922167 | 0 | 0.1922167 | 864 | 0.78 | 3.6 | 58.06452 | 8 | 2 | 200 | 0.02 | 0.1 |  | 25 | 0 | FREE | 0.9058461 | 1.418831 | 88.67692
BC-F | coconot_shell | treated | 900 | 10 | 90 | 76.06 | 0 | 14.62 | 0 | 0.12 | 0.04 |  | 0 | 0.1922167 | 0 | 0.1922167 | 864 | 0.78 | 3.6 | 79.03228 | 8 | 2 | 200 | 0.02 | 0.1 |  | 25 | 0 | FREE | 0.8861538 | 1.422769 | 88.92308
BC-F | coconot_shell | treated | 900 | 10 | 90 | 76.06 | 0 | 14.62 | 0 | 0.12 | 0.04 |  | 0 | 0.1922167 | 0 | 0.1922167 | 864 | 0.78 | 3.6 | 122.5807 | 8 | 2 | 200 | 0.02 | 0.1 |  | 25 | 0 | FREE | 0.6104615 | 1.477908 | 92.36923
BC-F | coconot_shell | treated | 900 | 10 | 90 | 76.06 | 0 | 14.62 | 0 | 0.12 | 0.04 |  | 0 | 0.1922167 | 0 | 0.1922167 | 864 | 0.78 | 3.6 | 177.4194 | 8 | 2 | 200 | 0.02 | 0.1 |  | 25 | 0 | FREE | 0.571077 | 1.485785 | 92.86154
BC-F | coconot_shell | treated | 900 | 10 | 90 | 76.06 | 0 | 14.62 | 0 | 0.12 | 0.04 |  | 0 | 0.1922167 | 0 | 0.1922167 | 864 | 0.78 | 3.6 | 238.7097 | 8 | 2 | 200 | 0.02 | 0.1 |  | 25 | 0 | FREE | 0.4923078 | 1.501538 | 93.84615
BC-G | coconot_shell | treated | 900 | 10 | 90 | 73.99 | 0 | 15.99 | 0 | 0.04 | 0.04 |  | 0 | 0.2161103 | 0 | 0.2161103 | 691 | 0.65 | 3.8 | 4.83868 | 8 | 2 | 200 | 0.02 | 0.1 |  | 25 | 0 | FREE | 1.673846 | 1.265231 | 79.07692
BC-G | coconot_shell | treated | 900 | 10 | 90 | 73.99 | 0 | 15.99 | 0 | 0.04 | 0.04 |  | 0 | 0.2161103 | 0 | 0.2161103 | 691 | 0.65 | 3.8 | 9.677449 | 8 | 2 | 200 | 0.02 | 0.1 |  | 25 | 0 | FREE | 0.7876922 | 1.442462 | 90.15385
BC-G | coconot_shell | treated | 900 | 10 | 90 | 73.99 | 0 | 15.99 | 0 | 0.04 | 0.04 |  | 0 | 0.2161103 | 0 | 0.2161103 | 691 | 0.65 | 3.8 | 19.3549 | 8 | 2 | 200 | 0.02 | 0.1 |  | 25 | 0 | FREE | 0.6695385 | 1.466092 | 91.63077
BC-G | coconot_shell | treated | 900 | 10 | 90 | 73.99 | 0 | 15.99 | 0 | 0.04 | 0.04 |  | 0 | 0.2161103 | 0 | 0.2161103 | 691 | 0.65 | 3.8 | 30.64521 | 8 | 2 | 200 | 0.02 | 0.1 |  | 25 | 0 | FREE | 0.571077 | 1.485785 | 92.86154
BC-G | coconot_shell | treated | 900 | 10 | 90 | 73.99 | 0 | 15.99 | 0 | 0.04 | 0.04 |  | 0 | 0.2161103 | 0 | 0.2161103 | 691 | 0.65 | 3.8 | 38.70971 | 8 | 2 | 200 | 0.02 | 0.1 |  | 25 | 0 | FREE | 0.3741539 | 1.525169 | 95.32308
BC-G | coconot_shell | treated | 900 | 10 | 90 | 73.99 | 0 | 15.99 | 0 | 0.04 | 0.04 |  | 0 | 0.2161103 | 0 | 0.2161103 | 691 | 0.65 | 3.8 | 59.67747 | 8 | 2 | 200 | 0.02 | 0.1 |  | 25 | 0 | FREE | 0.3938462 | 1.521231 | 95.07692
BC-G | coconot_shell | treated | 900 | 10 | 90 | 73.99 | 0 | 15.99 | 0 | 0.04 | 0.04 |  | 0 | 0.2161103 | 0 | 0.2161103 | 691 | 0.65 | 3.8 | 77.41942 | 8 | 2 | 200 | 0.02 | 0.1 |  | 25 | 0 | FREE | 0.4529231 | 1.509415 | 94.33846
BC-G | coconot_shell | treated | 900 | 10 | 90 | 73.99 | 0 | 15.99 | 0 | 0.04 | 0.04 |  | 0 | 0.2161103 | 0 | 0.2161103 | 691 | 0.65 | 3.8 | 120.9678 | 8 | 2 | 200 | 0.02 | 0.1 |  | 25 | 0 | FREE | 0.315077 | 1.536985 | 96.06154
BC-G | coconot_shell | treated | 900 | 10 | 90 | 73.99 | 0 | 15.99 | 0 | 0.04 | 0.04 |  | 0 | 0.2161103 | 0 | 0.2161103 | 691 | 0.65 | 3.8 | 180.6452 | 8 | 2 | 200 | 0.02 | 0.1 |  | 25 | 0 | FREE | 0.3347691 | 1.533046 | 95.81539
BC-G | coconot_shell | treated | 900 | 10 | 90 | 73.99 | 0 | 15.99 | 0 | 0.04 | 0.04 |  | 0 | 0.2161103 | 0 | 0.2161103 | 691 | 0.65 | 3.8 | 238.7097 | 8 | 2 | 200 | 0.02 | 0.1 |  | 25 | 0 | FREE | 0.2559999 | 1.5488 | 96.8
BC-G | coconot_shell | treated | 900 | 10 | 90 | 73.99 | 0 | 15.99 | 0 | 0.04 | 0.04 |  | 0 | 0.2161103 | 0 | 0.2161103 | 691 | 0.65 | 3.8 | 300 | 8 | 2 | 200 | 0.02 | 0.1 |  | 25 | 0 | FREE | 0.2756923 | 1.544862 | 96.55385
BC-G | coconot_shell | treated | 900 | 10 | 90 | 73.99 | 0 | 15.99 | 0 | 0.04 | 0.04 |  | 0 | 0.2161103 | 0 | 0.2161103 | 691 | 0.65 | 3.8 | 359.6774 | 8 | 2 | 200 | 0.02 | 0.1 |  | 25 | 0 | FREE | 0.2166155 | 1.556677 | 97.29231
BC-G | coconot_shell | treated | 900 | 10 | 90 | 73.99 | 0 | 15.99 | 0 | 0.04 | 0.04 |  | 0 | 0.2161103 | 0 | 0.2161103 | 691 | 0.65 | 3.8 | 540 | 8 | 2 | 200 | 0.02 | 0.1 |  | 25 | 0 | FREE | 0.2166155 | 1.556677 | 97.29231
BC-M | coconot_shell | treated | 900 | 10 | 90 | 70.9 |  | 20.6 |  | 0.04 | 0.05 |  | 0 | 0.2905501 | 0 | 0.2905501 | 759 | 0.76 | 4 | 540 | 8 | 2 | 200 | 0.02 | 0.01917242 |  | 25 | 0 | FREE | 4.401187 | 3.754156 | 44.98516
BC-M | coconot_shell | treated | 900 | 10 | 90 | 70.9 |  | 20.6 |  | 0.04 | 0.05 |  | 0 | 0.2905501 | 0 | 0.2905501 | 759 | 0.76 | 4 | 540 | 8 | 2 | 200 | 0.02 | 0.02937931 |  | 25 | 0 | FREE | 2.150742 | 3.98189 | 73.11572
BC-M | coconot_shell | treated | 900 | 10 | 90 | 70.9 |  | 20.6 |  | 0.04 | 0.05 |  | 0 | 0.2905501 | 0 | 0.2905501 | 759 | 0.76 | 4 | 540 | 8 | 2 | 200 | 0.02 | 0.03931034 |  | 25 | 0 | FREE | 2.065282 | 3.019418 | 74.18397
BC-M | coconot_shell | treated | 900 | 10 | 90 | 70.9 |  | 20.6 |  | 0.04 | 0.05 |  | 0 | 0.2905501 | 0 | 0.2905501 | 759 | 0.76 | 4 | 540 | 8 | 2 | 200 | 0.02 | 0.04924138 |  | 25 | 0 | FREE | 1.737686 | 2.543517 | 78.27893
BC-M | coconot_shell | treated | 900 | 10 | 90 | 70.9 |  | 20.6 |  | 0.04 | 0.05 |  | 0 | 0.2905501 | 0 | 0.2905501 | 759 | 0.76 | 4 | 540 | 8 | 2 | 200 | 0.02 | 0.05972413 |  | 25 | 0 | FREE | 0.9543028 | 2.359414 | 88.07121
BC-M | coconot_shell | treated | 900 | 10 | 90 | 70.9 |  | 20.6 |  | 0.04 | 0.05 |  | 0 | 0.2905501 | 0 | 0.2905501 | 759 | 0.76 | 4 | 540 | 8 | 2 | 200 | 0.02 | 0.09999999 |  | 25 | 0 | FREE | 0.7264097 | 1.454718 | 90.91988
BC-M | coconot_shell | treated | 900 | 10 | 90 | 70.9 |  | 20.6 |  | 0.04 | 0.05 |  | 0 | 0.2905501 | 0 | 0.2905501 | 759 | 0.76 | 4 | 540 | 8 | 2 | 200 | 0.02 | 0.1397241 |  | 25 | 0 | FREE | 0.6836796 | 1.047252 | 91.454
BC-F | coconot_shell | treated | 900 | 10 | 90 | 76.06 | 0 | 14.62 | 0 | 0.12 | 0.04 |  | 0 | 0.1922167 | 0 | 0.1922167 | 864 | 0.78 | 3.6 | 540 | 8 | 2 | 200 | 0.02 | 0.02 |  | 25 | 0 | FREE | 3.133531 | 4.866469 | 60.83086
BC-F | coconot_shell | treated | 900 | 10 | 90 | 76.06 | 0 | 14.62 | 0 | 0.12 | 0.04 |  | 0 | 0.1922167 | 0 | 0.1922167 | 864 | 0.78 | 3.6 | 540 | 8 | 2 | 200 | 0.02 | 0.03958621 |  | 25 | 0 | FREE | 1.965579 | 3.048749 | 75.43027
BC-F | coconot_shell | treated | 900 | 10 | 90 | 76.06 | 0 | 14.62 | 0 | 0.12 | 0.04 |  | 0 | 0.1922167 | 0 | 0.1922167 | 864 | 0.78 | 3.6 | 540 | 8 | 2 | 200 | 0.02 | 0.05006897 |  | 25 | 0 | FREE | 1.538279 | 2.581128 | 80.77151
BC-F | coconot_shell | treated | 900 | 10 | 90 | 76.06 | 0 | 14.62 | 0 | 0.12 | 0.04 |  | 0 | 0.1922167 | 0 | 0.1922167 | 864 | 0.78 | 3.6 | 540 | 8 | 2 | 200 | 0.02 | 0.05972413 |  | 25 | 0 | FREE | 1.381603 | 2.216323 | 82.72997
BC-F | coconot_shell | treated | 900 | 10 | 90 | 76.06 | 0 | 14.62 | 0 | 0.12 | 0.04 |  | 0 | 0.1922167 | 0 | 0.1922167 | 864 | 0.78 | 3.6 | 540 | 8 | 2 | 200 | 0.02 | 0.1391724 |  | 25 | 0 | FREE | 0.7976262 | 1.035029 | 90.02967
BC-F | coconot_shell | treated | 900 | 10 | 90 | 76.06 | 0 | 14.62 | 0 | 0.12 | 0.04 |  | 0 | 0.1922167 | 0 | 0.1922167 | 864 | 0.78 | 3.6 | 540 | 8 | 2 | 200 | 0.02 | 0.07931035 |  | 25 | 0 | FREE | 0.9685462 | 1.773149 | 87.89317
BC-G | coconot_shell | treated | 900 | 10 | 90 | 73.99 | 0 | 15.99 | 0 | 0.04 | 0.04 |  | 0 | 0.2161103 | 0 | 0.2161103 | 691 | 0.65 | 3.8 | 540 | 8 | 2 | 200 | 0.02 | 0.01944827 |  | 25 | 0 | FREE | 2.079525 | 6.088432 | 74.00593
BC-G | coconot_shell | treated | 900 | 10 | 90 | 73.99 | 0 | 15.99 | 0 | 0.04 | 0.04 |  | 0 | 0.2161103 | 0 | 0.2161103 | 691 | 0.65 | 3.8 | 540 | 8 | 2 | 200 | 0.02 | 0.02937931 |  | 25 | 0 | FREE | 2.065282 | 4.040066 | 74.18397
BC-G | coconot_shell | treated | 900 | 10 | 90 | 73.99 | 0 | 15.99 | 0 | 0.04 | 0.04 |  | 0 | 0.2161103 | 0 | 0.2161103 | 691 | 0.65 | 3.8 | 540 | 8 | 2 | 200 | 0.02 | 0.03931034 |  | 25 | 0 | FREE | 1.581009 | 3.265803 | 80.23739
BC-G | coconot_shell | treated | 900 | 10 | 90 | 73.99 | 0 | 15.99 | 0 | 0.04 | 0.04 |  | 0 | 0.2161103 | 0 | 0.2161103 | 691 | 0.65 | 3.8 | 540 | 8 | 2 | 200 | 0.02 | 0.04896552 |  | 25 | 0 | FREE | 1.082493 | 2.825461 | 86.46884
BC-G | coconot_shell | treated | 900 | 10 | 90 | 73.99 | 0 | 15.99 | 0 | 0.04 | 0.04 |  | 0 | 0.2161103 | 0 | 0.2161103 | 691 | 0.65 | 3.8 | 540 | 8 | 2 | 200 | 0.02 | 0.05944828 |  | 25 | 0 | FREE | 0.9827895 | 2.360778 | 87.71513
BC-G | coconot_shell | treated | 900 | 10 | 90 | 73.99 | 0 | 15.99 | 0 | 0.04 | 0.04 |  | 0 | 0.2161103 | 0 | 0.2161103 | 691 | 0.65 | 3.8 | 540 | 8 | 2 | 200 | 0.02 | 0.07931035 |  | 25 | 0 | FREE | 0.8261129 | 1.809067 | 89.67359
BC-G | coconot_shell | treated | 900 | 10 | 90 | 73.99 | 0 | 15.99 | 0 | 0.04 | 0.04 |  | 0 | 0.2161103 | 0 | 0.2161103 | 691 | 0.65 | 3.8 | 540 | 8 | 2 | 200 | 0.02 | 0.09972414 |  | 25 | 0 | FREE | 0.2991099 | 1.544439 | 96.26113
BC-G | coconot_shell | treated | 900 | 10 | 90 | 73.99 | 0 | 15.99 | 0 | 0.04 | 0.04 |  | 0 | 0.2161103 | 0 | 0.2161103 | 691 | 0.65 | 3.8 | 540 | 8 | 2 | 200 | 0.02 | 0.1391724 |  | 25 | 0 | FREE | 0.2136501 | 1.11895 | 97.32937
BC-H | coconot_shell | treated | 900 | 10 | 90 | 65.37 | 0 | 18.36 | 0 | 0.07 | 0 |  | 0 | 0.2808628 | 0 | 0.2808628 | 752 | 0.66 | 3.4 | 540 | 8 | 2 | 200 | 0.02 | 0.01944827 |  | 25 | 0 | FREE | 4.301484 | 3.803439 | 46.23145
BC-H | coconot_shell | treated | 900 | 10 | 90 | 65.37 | 0 | 18.36 | 0 | 0.07 | 0 |  | 0 | 0.2808628 | 0 | 0.2808628 | 752 | 0.66 | 3.4 | 540 | 8 | 2 | 200 | 0.02 | 0.02937931 |  | 25 | 0 | FREE | 2.919882 | 3.458297 | 63.50148
BC-H | coconot_shell | treated | 900 | 10 | 90 | 65.37 | 0 | 18.36 | 0 | 0.07 | 0 |  | 0 | 0.2808628 | 0 | 0.2808628 | 752 | 0.66 | 3.4 | 540 | 8 | 2 | 200 | 0.02 | 0.03931034 |  | 25 | 0 | FREE | 2.136499 | 2.983185 | 73.29377
BC-H | coconot_shell | treated | 900 | 10 | 90 | 65.37 | 0 | 18.36 | 0 | 0.07 | 0 |  | 0 | 0.2808628 | 0 | 0.2808628 | 752 | 0.66 | 3.4 | 540 | 8 | 2 | 200 | 0.02 | 0.04924138 |  | 25 | 0 | FREE | 1.338873 | 2.7055 | 83.26409
BC-H | coconot_shell | treated | 900 | 10 | 90 | 65.37 | 0 | 18.36 | 0 | 0.07 | 0 |  | 0 | 0.2808628 | 0 | 0.2808628 | 752 | 0.66 | 3.4 | 540 | 8 | 2 | 200 | 0.02 | 0.05917241 |  | 25 | 0 | FREE | 1.139466 | 2.318829 | 85.75667
BC-H | coconot_shell | treated | 900 | 10 | 90 | 65.37 | 0 | 18.36 | 0 | 0.07 | 0 |  | 0 | 0.2808628 | 0 | 0.2808628 | 752 | 0.66 | 3.4 | 540 | 8 | 2 | 200 | 0.02 | 0.07931035 |  | 25 | 0 | FREE | 0.9827895 | 1.769557 | 87.71513
BC-H | coconot_shell | treated | 900 | 10 | 90 | 65.37 | 0 | 18.36 | 0 | 0.07 | 0 |  | 0 | 0.2808628 | 0 | 0.2808628 | 752 | 0.66 | 3.4 | 540 | 8 | 2 | 200 | 0.02 | 0.09999999 |  | 25 | 0 | FREE | 0.7976262 | 1.440475 | 90.02967
BC-H | coconot_shell | treated | 900 | 10 | 90 | 65.37 | 0 | 18.36 | 0 | 0.07 | 0 |  | 0 | 0.2808628 | 0 | 0.2808628 | 752 | 0.66 | 3.4 | 540 | 8 | 2 | 200 | 0.02 | 0.1394483 |  | 25 | 0 | FREE | 0.527003 | 1.071795 | 93.41246
BC | cotton stalk | untreated | 800 | 10 | 120 | 84.08 | 1.32 | 11.86 | 0.9 | 1.83 |  | 16.8 | 0.016 | 0.14 | 0.01070409 | 0.15 | 88.27 | 0.059 | 10.31 | 0 | 25 | 7 | 180 | 0.025 | 0.05 |  | 25 | 0 | FREE |  | 0.03184669 |  |  | https://doi.org/10.1007/s11356-023-27372-9 | Hao et al 2023 | Environmental Science and Pollution Research
BC | cotton stalk | untreated | 800 | 10 | 120 | 84.08 | 1.32 | 11.86 | 0.9 | 1.83 |  | 16.8 | 0.016 | 0.14 | 0.01070409 | 0.15 | 88.27 | 0.059 | 10.31 | 0.6 | 25 | 7 | 180 | 0.025 | 0.05 |  | 25 | 0 | FREE |  | 0.2229299
BC | cotton stalk | untreated | 800 | 10 | 120 | 84.08 | 1.32 | 11.86 | 0.9 | 1.83 |  | 16.8 | 0.016 | 0.14 | 0.01070409 | 0.15 | 88.27 | 0.059 | 10.31 | 5.000009 | 25 | 7 | 180 | 0.025 | 0.05 |  | 25 | 0 | FREE |  | 0.471337
BC | cotton stalk | untreated | 800 | 10 | 120 | 84.08 | 1.32 | 11.86 | 0.9 | 1.83 |  | 16.8 | 0.016 | 0.14 | 0.01070409 | 0.15 | 88.27 | 0.059 | 10.31 | 9.000005 | 25 | 7 | 180 | 0.025 | 0.05 |  | 25 | 0 | FREE |  | 0.6624196
BC | cotton stalk | untreated | 800 | 10 | 120 | 84.08 | 1.32 | 11.86 | 0.9 | 1.83 |  | 16.8 | 0.016 | 0.14 | 0.01070409 | 0.15 | 88.27 | 0.059 | 10.31 | 10.00002 | 25 | 7 | 180 | 0.025 | 0.05 |  | 25 | 0 | FREE |  | 0.7579612
BC | cotton stalk | untreated | 800 | 10 | 120 | 84.08 | 1.32 | 11.86 | 0.9 | 1.83 |  | 16.8 | 0.016 | 0.14 | 0.01070409 | 0.15 | 88.27 | 0.059 | 10.31 | 25.00002 | 25 | 7 | 180 | 0.025 | 0.05 |  | 25 | 0 | FREE |  | 1.025477
BC | cotton stalk | untreated | 800 | 10 | 120 | 84.08 | 1.32 | 11.86 | 0.9 | 1.83 |  | 16.8 | 0.016 | 0.14 | 0.01070409 | 0.15 | 88.27 | 0.059 | 10.31 | 56.00003 | 25 | 7 | 180 | 0.025 | 0.05 |  | 25 | 0 | FREE |  | 1.063694
BC | cotton stalk | untreated | 800 | 10 | 120 | 84.08 | 1.32 | 11.86 | 0.9 | 1.83 |  | 16.8 | 0.016 | 0.14 | 0.01070409 | 0.15 | 88.27 | 0.059 | 10.31 | 117 | 25 | 7 | 180 | 0.025 | 0.05 |  | 25 | 0 | FREE |  | 1.082802
BC | cotton stalk | untreated | 800 | 10 | 120 | 84.08 | 1.32 | 11.86 | 0.9 | 1.83 |  | 16.8 | 0.016 | 0.14 | 0.01070409 | 0.15 | 88.27 | 0.059 | 10.31 | 238 | 25 | 7 | 180 | 0.025 | 0.05 |  | 25 | 0 | FREE |  | 1.235668
BC | cotton stalk | untreated | 800 | 10 | 120 | 84.08 | 1.32 | 11.86 | 0.9 | 1.83 |  | 16.8 | 0.016 | 0.14 | 0.01070409 | 0.15 | 88.27 | 0.059 | 10.31 | 360 | 25 | 7 | 180 | 0.025 | 0.05 |  | 25 | 0 | FREE |  | 1.197452
BC | cotton stalk | untreated | 800 | 10 | 120 | 84.08 | 1.32 | 11.86 | 0.9 | 1.83 |  | 16.8 | 0.016 | 0.14 | 0.01070409 | 0.15 | 88.27 | 0.059 | 10.31 | 480 | 25 | 7 | 180 | 0.025 | 0.05 |  | 25 | 0 | FREE |  | 1.254777
FBC | cotton stalk | untreated | 800 | 10 | 120 | 65.08 | 1.26 | 32.04 | 0.67 | 0.95 |  | 32.93 | 0.019 | 0.49 | 0.01029502 | 0.5 | 120.17 | 0.07 | 5.42 | 0 | 25 | 7 | 180 | 0.025 | 0.05 |  | 25 | 0 | FREE |  | 0.0127387
FBC | cotton stalk | untreated | 800 | 10 | 120 | 65.08 | 1.26 | 32.04 | 0.67 | 0.95 |  | 32.93 | 0.019 | 0.49 | 0.01029502 | 0.5 | 120.17 | 0.07 | 5.42 | 1.000042 | 25 | 7 | 180 | 0.025 | 0.05 |  | 25 | 0 | FREE |  | 0.7579612
FBC | cotton stalk | untreated | 800 | 10 | 120 | 65.08 | 1.26 | 32.04 | 0.67 | 0.95 |  | 32.93 | 0.019 | 0.49 | 0.01029502 | 0.5 | 120.17 | 0.07 | 5.42 | 5.000009 | 25 | 7 | 180 | 0.025 | 0.05 |  | 25 | 0 | FREE |  | 0.9108278
FBC | cotton stalk | untreated | 800 | 10 | 120 | 65.08 | 1.26 | 32.04 | 0.67 | 0.95 |  | 32.93 | 0.019 | 0.49 | 0.01029502 | 0.5 | 120.17 | 0.07 | 5.42 | 14.00001 | 25 | 7 | 180 | 0.025 | 0.05 |  | 25 | 0 | FREE |  | 1.082802
FBC | cotton stalk | untreated | 800 | 10 | 120 | 65.08 | 1.26 | 32.04 | 0.67 | 0.95 |  | 32.93 | 0.019 | 0.49 | 0.01029502 | 0.5 | 120.17 | 0.07 | 5.42 | 28 | 25 | 7 | 180 | 0.025 | 0.05 |  | 25 | 0 | FREE |  | 1.503184
FBC | cotton stalk | untreated | 800 | 10 | 120 | 65.08 | 1.26 | 32.04 | 0.67 | 0.95 |  | 32.93 | 0.019 | 0.49 | 0.01029502 | 0.5 | 120.17 | 0.07 | 5.42 | 56.00003 | 25 | 7 | 180 | 0.025 | 0.05 |  | 25 | 0 | FREE |  | 1.713375
FBC | cotton stalk | untreated | 800 | 10 | 120 | 65.08 | 1.26 | 32.04 | 0.67 | 0.95 |  | 32.93 | 0.019 | 0.49 | 0.01029502 | 0.5 | 120.17 | 0.07 | 5.42 | 119 | 25 | 7 | 180 | 0.025 | 0.05 |  | 25 | 0 | FREE |  | 1.789809
FBC | cotton stalk | untreated | 800 | 10 | 120 | 65.08 | 1.26 | 32.04 | 0.67 | 0.95 |  | 32.93 | 0.019 | 0.49 | 0.01029502 | 0.5 | 120.17 | 0.07 | 5.42 | 240 | 25 | 7 | 180 | 0.025 | 0.05 |  | 25 | 0 | FREE |  | 1.713375
FBC | cotton stalk | untreated | 800 | 10 | 120 | 65.08 | 1.26 | 32.04 | 0.67 | 0.95 |  | 32.93 | 0.019 | 0.49 | 0.01029502 | 0.5 | 120.17 | 0.07 | 5.42 | 362.0001 | 25 | 7 | 180 | 0.025 | 0.05 |  | 25 | 0 | FREE |  | 1.751592
FBC | cotton stalk | untreated | 800 | 10 | 120 | 65.08 | 1.26 | 32.04 | 0.67 | 0.95 |  | 32.93 | 0.019 | 0.49 | 0.01029502 | 0.5 | 120.17 | 0.07 | 5.42 | 481 | 25 | 7 | 180 | 0.025 | 0.05 |  | 25 | 0 | FREE |  | 1.7707
Fe-FBC | cotton stalk | treated | 800 | 10 | 120 | 58.34 | 1.1 | 39.04 | 0.49 | 0.92 |  | 34.5 | 0.019 | 0.67 | 0.00839904 | 0.68 | 212.98 | 0.151 | 7.84 | 0 | 25 | 7 | 180 | 0.025 | 0.05 |  | 25 | 0 | FREE |  | -0.02547837
Fe-FBC | cotton stalk | treated | 800 | 10 | 120 | 58.34 | 1.1 | 39.04 | 0.49 | 0.92 |  | 34.5 | 0.019 | 0.67 | 0.00839904 | 0.68 | 212.98 | 0.151 | 7.84 | 0.6 | 25 | 7 | 180 | 0.025 | 0.05 |  | 25 | 0 | FREE |  | 0.7197452
Fe-FBC | cotton stalk | treated | 800 | 10 | 120 | 58.34 | 1.1 | 39.04 | 0.49 | 0.92 |  | 34.5 | 0.019 | 0.67 | 0.00839904 | 0.68 | 212.98 | 0.151 | 7.84 | 1.2 | 25 | 7 | 180 | 0.025 | 0.05 |  | 25 | 0 | FREE |  | 4.292993
Fe-FBC | cotton stalk | treated | 800 | 10 | 120 | 58.34 | 1.1 | 39.04 | 0.49 | 0.92 |  | 34.5 | 0.019 | 0.67 | 0.00839904 | 0.68 | 212.98 | 0.151 | 7.84 | 1.999998 | 25 | 7 | 180 | 0.025 | 0.05 |  | 25 | 0 | FREE |  | 5.210191
Fe-FBC | cotton stalk | treated | 800 | 10 | 120 | 58.34 | 1.1 | 39.04 | 0.49 | 0.92 |  | 34.5 | 0.019 | 0.67 | 0.00839904 | 0.68 | 212.98 | 0.151 | 7.84 | 5.000009 | 25 | 7 | 180 | 0.025 | 0.05 |  | 25 | 0 | FREE |  | 5.401274
Fe-FBC | cotton stalk | treated | 800 | 10 | 120 | 58.34 | 1.1 | 39.04 | 0.49 | 0.92 |  | 34.5 | 0.019 | 0.67 | 0.00839904 | 0.68 | 212.98 | 0.151 | 7.84 | 13 | 25 | 7 | 180 | 0.025 | 0.05 |  | 25 | 0 | FREE |  | 5.611465
Fe-FBC | cotton stalk | treated | 800 | 10 | 120 | 58.34 | 1.1 | 39.04 | 0.49 | 0.92 |  | 34.5 | 0.019 | 0.67 | 0.00839904 | 0.68 | 212.98 | 0.151 | 7.84 | 28 | 25 | 7 | 180 | 0.025 | 0.05 |  | 25 | 0 | FREE |  | 6.070063
Fe-FBC | cotton stalk | treated | 800 | 10 | 120 | 58.34 | 1.1 | 39.04 | 0.49 | 0.92 |  | 34.5 | 0.019 | 0.67 | 0.00839904 | 0.68 | 212.98 | 0.151 | 7.84 | 58 | 25 | 7 | 180 | 0.025 | 0.05 |  | 25 | 0 | FREE |  | 6.299363
Fe-FBC | cotton stalk | treated | 800 | 10 | 120 | 58.34 | 1.1 | 39.04 | 0.49 | 0.92 |  | 34.5 | 0.019 | 0.67 | 0.00839904 | 0.68 | 212.98 | 0.151 | 7.84 | 118 | 25 | 7 | 180 | 0.025 | 0.05 |  | 25 | 0 | FREE |  | 6.738853
Fe-FBC | cotton stalk | treated | 800 | 10 | 120 | 58.34 | 1.1 | 39.04 | 0.49 | 0.92 |  | 34.5 | 0.019 | 0.67 | 0.00839904 | 0.68 | 212.98 | 0.151 | 7.84 | 237 | 25 | 7 | 180 | 0.025 | 0.05 |  | 25 | 0 | FREE |  | 6.834395
Fe-FBC | cotton stalk | treated | 800 | 10 | 120 | 58.34 | 1.1 | 39.04 | 0.49 | 0.92 |  | 34.5 | 0.019 | 0.67 | 0.00839904 | 0.68 | 212.98 | 0.151 | 7.84 | 359 | 25 | 7 | 180 | 0.025 | 0.05 |  | 25 | 0 | FREE |  | 7.006369
Fe-FBC | cotton stalk | treated | 800 | 10 | 120 | 58.34 | 1.1 | 39.04 | 0.49 | 0.92 |  | 34.5 | 0.019 | 0.67 | 0.00839904 | 0.68 | 212.98 | 0.151 | 7.84 | 480 | 25 | 7 | 180 | 0.025 | 0.05 |  | 25 | 0 | FREE |  | 6.872612
BC | cotton stalk | untreated | 800 | 10 | 120 | 84.08 | 1.32 | 11.86 | 0.9 | 1.83 |  | 16.8 | 0.016 | 0.14 | 0.01070409 | 0.15 | 88.27 | 0.059 | 10.31 | 720 | 3.153277 | 7 | 180 | 0.025 | 0.05 |  | 25 | 0 | FREE |  | 0.24
BC | cotton stalk | untreated | 800 | 10 | 120 | 84.08 | 1.32 | 11.86 | 0.9 | 1.83 |  | 16.8 | 0.016 | 0.14 | 0.01070409 | 0.15 | 88.27 | 0.059 | 10.31 | 720 | 22.07298 | 7 | 180 | 0.025 | 0.05 |  | 25 | 0 | FREE |  | 0.8159986
BC | cotton stalk | untreated | 800 | 10 | 120 | 84.08 | 1.32 | 11.86 | 0.9 | 1.83 |  | 16.8 | 0.016 | 0.14 | 0.01070409 | 0.15 | 88.27 | 0.059 | 10.31 | 720 | 42.56934 | 7 | 180 | 0.025 | 0.05 |  | 25 | 0 | FREE |  | 1.2
BC | cotton stalk | untreated | 800 | 10 | 120 | 84.08 | 1.32 | 11.86 | 0.9 | 1.83 |  | 16.8 | 0.016 | 0.14 | 0.01070409 | 0.15 | 88.27 | 0.059 | 10.31 | 720 | 96.17516 | 7 | 180 | 0.025 | 0.05 |  | 25 | 0 | FREE |  | 1.871995
BC | cotton stalk | untreated | 800 | 10 | 120 | 84.08 | 1.32 | 11.86 | 0.9 | 1.83 |  | 16.8 | 0.016 | 0.14 | 0.01070409 | 0.15 | 88.27 | 0.059 | 10.31 | 720 | 143.4744 | 7 | 180 | 0.025 | 0.05 |  | 25 | 0 | FREE |  | 2.159998
BC | cotton stalk | untreated | 800 | 10 | 120 | 84.08 | 1.32 | 11.86 | 0.9 | 1.83 |  | 16.8 | 0.016 | 0.14 | 0.01070409 | 0.15 | 88.27 | 0.059 | 10.31 | 720 | 182.8905 | 7 | 180 | 0.025 | 0.05 |  | 25 | 0 | FREE |  | 2.591995
BC | cotton stalk | untreated | 800 | 10 | 120 | 84.08 | 1.32 | 11.86 | 0.9 | 1.83 |  | 16.8 | 0.016 | 0.14 | 0.01070409 | 0.15 | 88.27 | 0.059 | 10.31 | 720 | 277.489 | 7 | 180 | 0.025 | 0.05 |  | 25 | 0 | FREE |  | 3.311995
BC | cotton stalk | untreated | 800 | 10 | 120 | 84.08 | 1.32 | 11.86 | 0.9 | 1.83 |  | 16.8 | 0.016 | 0.14 | 0.01070409 | 0.15 | 88.27 | 0.059 | 10.31 | 720 | 354.2189 | 7 | 180 | 0.025 | 0.05 |  | 25 | 0 | FREE |  | 3.359998
FBC | cotton stalk | untreated | 800 | 10 | 120 | 65.08 | 1.26 | 32.04 | 0.67 | 0.95 |  | 32.93 | 0.019 | 0.49 | 0.01029502 | 0.5 | 120.17 | 0.07 | 5.42 | 720 | 4.204356 | 7 | 180 | 0.025 | 0.05 |  | 25 | 0 | FREE |  | 0.5759986
FBC | cotton stalk | untreated | 800 | 10 | 120 | 65.08 | 1.26 | 32.04 | 0.67 | 0.95 |  | 32.93 | 0.019 | 0.49 | 0.01029502 | 0.5 | 120.17 | 0.07 | 5.42 | 720 | 21.0219 | 7 | 180 | 0.025 | 0.05 |  | 25 | 0 | FREE |  | 1.343998
FBC | cotton stalk | untreated | 800 | 10 | 120 | 65.08 | 1.26 | 32.04 | 0.67 | 0.95 |  | 32.93 | 0.019 | 0.49 | 0.01029502 | 0.5 | 120.17 | 0.07 | 5.42 | 720 | 41.51826 | 7 | 180 | 0.025 | 0.05 |  | 25 | 0 | FREE |  | 1.775999
FBC | cotton stalk | untreated | 800 | 10 | 120 | 65.08 | 1.26 | 32.04 | 0.67 | 0.95 |  | 32.93 | 0.019 | 0.49 | 0.01029502 | 0.5 | 120.17 | 0.07 | 5.42 | 720 | 94.073 | 7 | 180 | 0.025 | 0.05 |  | 25 | 0 | FREE |  | 3.647999
FBC | cotton stalk | untreated | 800 | 10 | 120 | 65.08 | 1.26 | 32.04 | 0.67 | 0.95 |  | 32.93 | 0.019 | 0.49 | 0.01029502 | 0.5 | 120.17 | 0.07 | 5.42 | 720 | 138.7445 | 7 | 180 | 0.025 | 0.05 |  | 25 | 0 | FREE |  | 4.559998
FBC | cotton stalk | untreated | 800 | 10 | 120 | 65.08 | 1.26 | 32.04 | 0.67 | 0.95 |  | 32.93 | 0.019 | 0.49 | 0.01029502 | 0.5 | 120.17 | 0.07 | 5.42 | 720 | 178.6861 | 7 | 180 | 0.025 | 0.05 |  | 25 | 0 | FREE |  | 5.231995
FBC | cotton stalk | untreated | 800 | 10 | 120 | 65.08 | 1.26 | 32.04 | 0.67 | 0.95 |  | 32.93 | 0.019 | 0.49 | 0.01029502 | 0.5 | 120.17 | 0.07 | 5.42 | 720 | 274.3358 | 7 | 180 | 0.025 | 0.05 |  | 25 | 0 | FREE |  | 5.759998
FBC | cotton stalk | untreated | 800 | 10 | 120 | 65.08 | 1.26 | 32.04 | 0.67 | 0.95 |  | 32.93 | 0.019 | 0.49 | 0.01029502 | 0.5 | 120.17 | 0.07 | 5.42 | 720 | 349.4891 | 7 | 180 | 0.025 | 0.05 |  | 25 | 0 | FREE |  | 5.904
Fe-FBC | cotton stalk | treated | 800 | 10 | 120 | 58.34 | 1.1 | 39.04 | 0.49 | 0.92 |  | 34.5 | 0.019 | 0.67 | 0.00839904 | 0.68 | 212.98 | 0.151 | 7.84 | 720 | 1.576618 | 7 | 180 | 0.025 | 0.05 |  | 25 | 0 | FREE |  | 1.871995
Fe-FBC | cotton stalk | treated | 800 | 10 | 120 | 58.34 | 1.1 | 39.04 | 0.49 | 0.92 |  | 34.5 | 0.019 | 0.67 | 0.00839904 | 0.68 | 212.98 | 0.151 | 7.84 | 720 | 9.985409 | 7 | 180 | 0.025 | 0.05 |  | 25 | 0 | FREE |  | 5.759998
Fe-FBC | cotton stalk | treated | 800 | 10 | 120 | 58.34 | 1.1 | 39.04 | 0.49 | 0.92 |  | 34.5 | 0.019 | 0.67 | 0.00839904 | 0.68 | 212.98 | 0.151 | 7.84 | 720 | 33.10946 | 7 | 180 | 0.025 | 0.05 |  | 25 | 0 | FREE |  | 6.575999
Fe-FBC | cotton stalk | treated | 800 | 10 | 120 | 58.34 | 1.1 | 39.04 | 0.49 | 0.92 |  | 34.5 | 0.019 | 0.67 | 0.00839904 | 0.68 | 212.98 | 0.151 | 7.84 | 720 | 73.0511 | 7 | 180 | 0.025 | 0.05 |  | 25 | 0 | FREE |  | 13.392
Fe-FBC | cotton stalk | treated | 800 | 10 | 120 | 58.34 | 1.1 | 39.04 | 0.49 | 0.92 |  | 34.5 | 0.019 | 0.67 | 0.00839904 | 0.68 | 212.98 | 0.151 | 7.84 | 720 | 120.3504 | 7 | 180 | 0.025 | 0.05 |  | 25 | 0 | FREE |  | 14.016
Fe-FBC | cotton stalk | treated | 800 | 10 | 120 | 58.34 | 1.1 | 39.04 | 0.49 | 0.92 |  | 34.5 | 0.019 | 0.67 | 0.00839904 | 0.68 | 212.98 | 0.151 | 7.84 | 720 | 158.7153 | 7 | 180 | 0.025 | 0.05 |  | 25 | 0 | FREE |  | 15.6
Fe-FBC | cotton stalk | treated | 800 | 10 | 120 | 58.34 | 1.1 | 39.04 | 0.49 | 0.92 |  | 34.5 | 0.019 | 0.67 | 0.00839904 | 0.68 | 212.98 | 0.151 | 7.84 | 720 | 241.2263 | 7 | 180 | 0.025 | 0.05 |  | 25 | 0 | FREE |  | 21.12
Fe-FBC | cotton stalk | treated | 800 | 10 | 120 | 58.34 | 1.1 | 39.04 | 0.49 | 0.92 |  | 34.5 | 0.019 | 0.67 | 0.00839904 | 0.68 | 212.98 | 0.151 | 7.84 | 720 | 319.5329 | 7 | 180 | 0.025 | 0.05 |  | 25 | 0 | FREE |  | 21.6
BC | cotton stalk | untreated | 800 | 10 | 120 | 84.08 | 1.32 | 11.86 | 0.9 | 1.83 |  | 16.8 | 0.016 | 0.14 | 0.01070409 | 0.15 | 88.27 | 0.059 | 10.31 | 720 | 20 | 2 | 180 | 0.025 | 0.05 |  | 25 | 0 | FREE |  | 0.1569507
BC | cotton stalk | untreated | 800 | 10 | 120 | 84.08 | 1.32 | 11.86 | 0.9 | 1.83 |  | 16.8 | 0.016 | 0.14 | 0.01070409 | 0.15 | 88.27 | 0.059 | 10.31 | 720 | 20 | 3 | 180 | 0.025 | 0.05 |  | 25 | 0 | FREE |  | 0.1988046
BC | cotton stalk | untreated | 800 | 10 | 120 | 84.08 | 1.32 | 11.86 | 0.9 | 1.83 |  | 16.8 | 0.016 | 0.14 | 0.01070409 | 0.15 | 88.27 | 0.059 | 10.31 | 720 | 20 | 4 | 180 | 0.025 | 0.05 |  | 25 | 0 | FREE |  | 0.1988046
BC | cotton stalk | untreated | 800 | 10 | 120 | 84.08 | 1.32 | 11.86 | 0.9 | 1.83 |  | 16.8 | 0.016 | 0.14 | 0.01070409 | 0.15 | 88.27 | 0.059 | 10.31 | 720 | 20 | 5 | 180 | 0.025 | 0.05 |  | 25 | 0 | FREE |  | 0.1464877
BC | cotton stalk | untreated | 800 | 10 | 120 | 84.08 | 1.32 | 11.86 | 0.9 | 1.83 |  | 16.8 | 0.016 | 0.14 | 0.01070409 | 0.15 | 88.27 | 0.059 | 10.31 | 720 | 20 | 6 | 180 | 0.025 | 0.05 |  | 25 | 0 | FREE |  | 0.2092676
BC | cotton stalk | untreated | 800 | 10 | 120 | 84.08 | 1.32 | 11.86 | 0.9 | 1.83 |  | 16.8 | 0.016 | 0.14 | 0.01070409 | 0.15 | 88.27 | 0.059 | 10.31 | 720 | 20 | 7 | 180 | 0.025 | 0.05 |  | 25 | 0 | FREE |  | 0.240658
BC | cotton stalk | untreated | 800 | 10 | 120 | 84.08 | 1.32 | 11.86 | 0.9 | 1.83 |  | 16.8 | 0.016 | 0.14 | 0.01070409 | 0.15 | 88.27 | 0.059 | 10.31 | 720 | 20 | 8 | 180 | 0.025 | 0.05 |  | 25 | 0 | FREE |  | 0.4603891
BC | cotton stalk | untreated | 800 | 10 | 120 | 84.08 | 1.32 | 11.86 | 0.9 | 1.83 |  | 16.8 | 0.016 | 0.14 | 0.01070409 | 0.15 | 88.27 | 0.059 | 10.31 | 720 | 20 | 9 | 180 | 0.025 | 0.05 |  | 25 | 0 | FREE |  | 0.3452918
BC | cotton stalk | untreated | 800 | 10 | 120 | 84.08 | 1.32 | 11.86 | 0.9 | 1.83 |  | 16.8 | 0.016 | 0.14 | 0.01070409 | 0.15 | 88.27 | 0.059 | 10.31 | 720 | 20 | 10 | 180 | 0.025 | 0.05 |  | 25 | 0 | FREE |  | 0.3976087
BC | cotton stalk | untreated | 800 | 10 | 120 | 84.08 | 1.32 | 11.86 | 0.9 | 1.83 |  | 16.8 | 0.016 | 0.14 | 0.01070409 | 0.15 | 88.27 | 0.059 | 10.31 | 720 | 20 | 11 | 180 | 0.025 | 0.05 |  | 25 | 0 | FREE |  | 0.3557553
FBC | cotton stalk | untreated | 800 | 10 | 120 | 65.08 | 1.26 | 32.04 | 0.67 | 0.95 |  | 32.93 | 0.019 | 0.49 | 0.01029502 | 0.5 | 120.17 | 0.07 | 5.42 | 720 | 20 | 2 | 180 | 0.025 | 0.05 |  | 25 | 0 | FREE |  | 0.1988046
FBC | cotton stalk | untreated | 800 | 10 | 120 | 65.08 | 1.26 | 32.04 | 0.67 | 0.95 |  | 32.93 | 0.019 | 0.49 | 0.01029502 | 0.5 | 120.17 | 0.07 | 5.42 | 720 | 20 | 3 | 180 | 0.025 | 0.05 |  | 25 | 0 | FREE |  | 4.038864
FBC | cotton stalk | untreated | 800 | 10 | 120 | 65.08 | 1.26 | 32.04 | 0.67 | 0.95 |  | 32.93 | 0.019 | 0.49 | 0.01029502 | 0.5 | 120.17 | 0.07 | 5.42 | 720 | 20 | 4 | 180 | 0.025 | 0.05 |  | 25 | 0 | FREE |  | 1.506726
FBC | cotton stalk | untreated | 800 | 10 | 120 | 65.08 | 1.26 | 32.04 | 0.67 | 0.95 |  | 32.93 | 0.019 | 0.49 | 0.01029502 | 0.5 | 120.17 | 0.07 | 5.42 | 720 | 20 | 5 | 180 | 0.025 | 0.05 |  | 25 | 0 | FREE |  | 1.077728
FBC | cotton stalk | untreated | 800 | 10 | 120 | 65.08 | 1.26 | 32.04 | 0.67 | 0.95 |  | 32.93 | 0.019 | 0.49 | 0.01029502 | 0.5 | 120.17 | 0.07 | 5.42 | 720 | 20 | 6 | 180 | 0.025 | 0.05 |  | 25 | 0 | FREE |  | 0.8370703
FBC | cotton stalk | untreated | 800 | 10 | 120 | 65.08 | 1.26 | 32.04 | 0.67 | 0.95 |  | 32.93 | 0.019 | 0.49 | 0.01029502 | 0.5 | 120.17 | 0.07 | 5.42 | 720 | 20 | 7 | 180 | 0.025 | 0.05 |  | 25 | 0 | FREE |  | 0.8370703
FBC | cotton stalk | untreated | 800 | 10 | 120 | 65.08 | 1.26 | 32.04 | 0.67 | 0.95 |  | 32.93 | 0.019 | 0.49 | 0.01029502 | 0.5 | 120.17 | 0.07 | 5.42 | 720 | 20 | 8 | 180 | 0.025 | 0.05 |  | 25 | 0 | FREE |  | 0.8893872
FBC | cotton stalk | untreated | 800 | 10 | 120 | 65.08 | 1.26 | 32.04 | 0.67 | 0.95 |  | 32.93 | 0.019 | 0.49 | 0.01029502 | 0.5 | 120.17 | 0.07 | 5.42 | 720 | 20 | 9 | 180 | 0.025 | 0.05 |  | 25 | 0 | FREE |  | 0.8893872
FBC | cotton stalk | untreated | 800 | 10 | 120 | 65.08 | 1.26 | 32.04 | 0.67 | 0.95 |  | 32.93 | 0.019 | 0.49 | 0.01029502 | 0.5 | 120.17 | 0.07 | 5.42 | 720 | 20 | 10 | 180 | 0.025 | 0.05 |  | 25 | 0 | FREE |  | 1.203289
FBC | cotton stalk | untreated | 800 | 10 | 120 | 65.08 | 1.26 | 32.04 | 0.67 | 0.95 |  | 32.93 | 0.019 | 0.49 | 0.01029502 | 0.5 | 120.17 | 0.07 | 5.42 | 720 | 20 | 11 | 180 | 0.025 | 0.05 |  | 25 | 0 | FREE |  | 0.994021
Fe-FBC | cotton stalk | treated | 800 | 10 | 120 | 58.34 | 1.1 | 39.04 | 0.49 | 0.92 |  | 34.5 | 0.019 | 0.67 | 0.00839904 | 0.68 | 212.98 | 0.151 | 7.84 | 720 | 20 | 2 | 180 | 0.025 | 0.05 |  | 25 | 0 | FREE |  | 1.810165
Fe-FBC | cotton stalk | treated | 800 | 10 | 120 | 58.34 | 1.1 | 39.04 | 0.49 | 0.92 |  | 34.5 | 0.019 | 0.67 | 0.00839904 | 0.68 | 212.98 | 0.151 | 7.84 | 720 | 20 | 3 | 180 | 0.025 | 0.05 |  | 25 | 0 | FREE |  | 5.660688
Fe-FBC | cotton stalk | treated | 800 | 10 | 120 | 58.34 | 1.1 | 39.04 | 0.49 | 0.92 |  | 34.5 | 0.019 | 0.67 | 0.00839904 | 0.68 | 212.98 | 0.151 | 7.84 | 720 | 20 | 4 | 180 | 0.025 | 0.05 |  | 25 | 0 | FREE |  | 5.399103
Fe-FBC | cotton stalk | treated | 800 | 10 | 120 | 58.34 | 1.1 | 39.04 | 0.49 | 0.92 |  | 34.5 | 0.019 | 0.67 | 0.00839904 | 0.68 | 212.98 | 0.151 | 7.84 | 720 | 20 | 5 | 180 | 0.025 | 0.05 |  | 25 | 0 | FREE |  | 5.242152
Fe-FBC | cotton stalk | treated | 800 | 10 | 120 | 58.34 | 1.1 | 39.04 | 0.49 | 0.92 |  | 34.5 | 0.019 | 0.67 | 0.00839904 | 0.68 | 212.98 | 0.151 | 7.84 | 720 | 20 | 6 | 180 | 0.025 | 0.05 |  | 25 | 0 | FREE |  | 5.158446
Fe-FBC | cotton stalk | treated | 800 | 10 | 120 | 58.34 | 1.1 | 39.04 | 0.49 | 0.92 |  | 34.5 | 0.019 | 0.67 | 0.00839904 | 0.68 | 212.98 | 0.151 | 7.84 | 720 | 20 | 7 | 180 | 0.025 | 0.05 |  | 25 | 0 | FREE |  | 5.263079
Fe-FBC | cotton stalk | treated | 800 | 10 | 120 | 58.34 | 1.1 | 39.04 | 0.49 | 0.92 |  | 34.5 | 0.019 | 0.67 | 0.00839904 | 0.68 | 212.98 | 0.151 | 7.84 | 720 | 20 | 8 | 180 | 0.025 | 0.05 |  | 25 | 0 | FREE |  | 5.043348
Fe-FBC | cotton stalk | treated | 800 | 10 | 120 | 58.34 | 1.1 | 39.04 | 0.49 | 0.92 |  | 34.5 | 0.019 | 0.67 | 0.00839904 | 0.68 | 212.98 | 0.151 | 7.84 | 720 | 20 | 9 | 180 | 0.025 | 0.05 |  | 25 | 0 | FREE |  | 4.834081
Fe-FBC | cotton stalk | treated | 800 | 10 | 120 | 58.34 | 1.1 | 39.04 | 0.49 | 0.92 |  | 34.5 | 0.019 | 0.67 | 0.00839904 | 0.68 | 212.98 | 0.151 | 7.84 | 720 | 20 | 10 | 180 | 0.025 | 0.05 |  | 25 | 0 | FREE |  | 4.195815
Fe-FBC | cotton stalk | treated | 800 | 10 | 120 | 58.34 | 1.1 | 39.04 | 0.49 | 0.92 |  | 34.5 | 0.019 | 0.67 | 0.00839904 | 0.68 | 212.98 | 0.151 | 7.84 | 720 | 20 | 11 | 180 | 0.025 | 0.05 |  | 25 | 0 | FREE |  | 2.375187
PSB | Peanut shells | untreated | 550 | 15 | 120 | 77.59 | 2.293 |  | 1.49 | 0.27 | [6 empty] | 183 | 0.24 | 14.81 | 1440 | 0.2984943 | 7 | 180 | 0.05 | 0.05 |  | 25 | 0 | FREE |  | 9.066665 |  |  | https://doi.org/10.3390/su15031778 | Liu et al., 2023 | Sustainability
PSB | Peanut shells | untreated | 550 | 15 | 120 | 77.59 | 2.293 |  | 1.49 | 0.27 | [6 empty] | 183 | 0.24 | 14.81 | 1440 | 2.388049 | 7 | 180 | 0.05 | 0.05 |  | 25 | 0 | FREE |  | 16.26666
PSB | Peanut shells | untreated | 550 | 15 | 120 | 77.59 | 2.293 |  | 1.49 | 0.27 | [6 empty] | 183 | 0.24 | 14.81 | 1440 | 5.074617 | 7 | 180 | 0.05 | 0.05 |  | 25 | 0 | FREE |  | 23.46666
PSB | Peanut shells | untreated | 550 | 15 | 120 | 77.59 | 2.293 |  | 1.49 | 0.27 | [6 empty] | 183 | 0.24 | 14.81 | 1440 | 16.71641 | 7 | 180 | 0.05 | 0.05 |  | 25 | 0 | FREE |  | 40
PSB | Peanut shells | untreated | 550 | 15 | 120 | 77.59 | 2.293 |  | 1.49 | 0.27 | [6 empty] | 183 | 0.24 | 14.81 | 1440 | 45.67162 | 7 | 180 | 0.05 | 0.05 |  | 25 | 0 | FREE |  | 60.26667
PSB | Peanut shells | untreated | 550 | 15 | 120 | 77.59 | 2.293 |  | 1.49 | 0.27 | [6 empty] | 183 | 0.24 | 14.81 | 1440 | 139.1045 | 7 | 180 | 0.05 | 0.05 |  | 25 | 0 | FREE |  | 65.6
Ca-PSB1 | Peanut shells | treated | 550 | 15 | 120 | [11 empty] | 147 | 0.22 | 16.34 | 1440 | 0.2984943 | 7 | 180 | 0.05 | 0.05 |  | 25 | 0 | FREE |  | 9.333328
Ca-PSB1 | Peanut shells | treated | 550 | 15 | 120 | [11 empty] | 147 | 0.22 | 16.34 | 1440 | 1.492531 | 7 | 180 | 0.05 | 0.05 |  | 25 | 0 | FREE |  | 26.40001
Ca-PSB1 | Peanut shells | treated | 550 | 15 | 120 | [11 empty] | 147 | 0.22 | 16.34 | 1440 | 3.582077 | 7 | 180 | 0.05 | 0.05 |  | 25 | 0 | FREE |  | 52.53334
Ca-PSB1 | Peanut shells | treated | 550 | 15 | 120 | [11 empty] | 147 | 0.22 | 16.34 | 1440 | 15.52237 | 7 | 180 | 0.05 | 0.05 |  | 25 | 0 | FREE |  | 87.2
Ca-PSB1 | Peanut shells | treated | 550 | 15 | 120 | [11 empty] | 147 | 0.22 | 16.34 | 1440 | 105.3731 | 7 | 180 | 0.05 | 0.05 |  | 25 | 0 | FREE |  | 95.73332
Ca-PSB2 | Peanut shells | treated | 550 | 15 | 120 | [11 empty] | 261 | 0.4 | 16.32 | 1440 | 0 | 7 | 180 | 0.05 | 0.05 |  | 25 | 0 | FREE |  | 8.799987
Ca-PSB2 | Peanut shells | treated | 550 | 15 | 120 | [11 empty] | 261 | 0.4 | 16.32 | 1440 | 1.19402 | 7 | 180 | 0.05 | 0.05 |  | 25 | 0 | FREE |  | 18.13331
Ca-PSB2 | Peanut shells | treated | 550 | 15 | 120 | [11 empty] | 261 | 0.4 | 16.32 | 1440 | 0.5970057 | 7 | 180 | 0.05 | 0.05 |  | 25 | 0 | FREE |  | 28.26666
Ca-PSB2 | Peanut shells | treated | 550 | 15 | 120 | [11 empty] | 261 | 0.4 | 16.32 | 1440 | 8.955223 | 7 | 180 | 0.05 | 0.05 |  | 25 | 0 | FREE |  | 48
Ca-PSB2 | Peanut shells | treated | 550 | 15 | 120 | [11 empty] | 261 | 0.4 | 16.32 | 1440 | 12.5373 | 7 | 180 | 0.05 | 0.05 |  | 25 | 0 | FREE |  | 90.39999
Ca-PSB2 | Peanut shells | treated | 550 | 15 | 120 | [11 empty] | 261 | 0.4 | 16.32 | 1440 | 85.67162 | 7 | 180 | 0.05 | 0.05 |  | 25 | 0 | FREE |  | 115.2
PSB | Peanut shells | untreated | 550 | 15 | 120 | 77.59 | 2.293 |  | 1.49 | 0.27 | [6 empty] | 183 | 0.24 | 14.81 | 30.5083 | 200 | 7 | 180 | 0.05 | 0.05 |  | 25 | 0 | FREE |  | 6.531438
PSB | Peanut shells | untreated | 550 | 15 | 120 | 77.59 | 2.293 |  | 1.49 | 0.27 | [6 empty] | 183 | 0.24 | 14.81 | 58.47455 | 200 | 7 | 180 | 0.05 | 0.05 |  | 25 | 0 | FREE |  | 11.35902
PSB | Peanut shells | untreated | 550 | 15 | 120 | 77.59 | 2.293 |  | 1.49 | 0.27 | [6 empty] | 183 | 0.24 | 14.81 | 180.5083 | 200 | 7 | 180 | 0.05 | 0.05 |  | 25 | 0 | FREE |  | 23.56998
PSB | Peanut shells | untreated | 550 | 15 | 120 | 77.59 | 2.293 |  | 1.49 | 0.27 | [6 empty] | 183 | 0.24 | 14.81 | 297.4574 | 200 | 7 | 180 | 0.05 | 0.05 |  | 25 | 0 | FREE |  | 36.63286
PSB | Peanut shells | untreated | 550 | 15 | 120 | 77.59 | 2.293 |  | 1.49 | 0.27 | [6 empty] | 183 | 0.24 | 14.81 | 419.4915 | 200 | 7 | 180 | 0.05 | 0.05 |  | 25 | 0 | FREE |  | 42.59635
PSB | Peanut shells | untreated | 550 | 15 | 120 | 77.59 | 2.293 |  | 1.49 | 0.27 | [6 empty] | 183 | 0.24 | 14.81 | 719.4916 | 200 | 7 | 180 | 0.05 | 0.05 |  | 25 | 0 | FREE |  | 55.9432
PSB | Peanut shells | untreated | 550 | 15 | 120 | 77.59 | 2.293 |  | 1.49 | 0.27 | [6 empty] | 183 | 0.24 | 14.81 | 1433.898 | 200 | 7 | 180 | 0.05 | 0.05 |  | 25 | 0 | FREE |  | 57.64704
Ca-PSB1 | Peanut shells | treated | 550 | 15 | 120 | [11 empty] | 147 | 0.22 | 16.34 | 33.05092 | 200 | 7 | 180 | 0.05 | 0.05 |  | 25 | 0 | FREE |  | 6.247435
Ca-PSB1 | Peanut shells | treated | 550 | 15 | 120 | [11 empty] | 147 | 0.22 | 16.34 | 61.01689 | 200 | 7 | 180 | 0.05 | 0.05 |  | 25 | 0 | FREE |  | 14.48275
Ca-PSB1 | Peanut shells | treated | 550 | 15 | 120 | [11 empty] | 147 | 0.22 | 16.34 | 297.4574 | 200 | 7 | 180 | 0.05 | 0.05 |  | 25 | 0 | FREE |  | 69.29006
Ca-PSB1 | Peanut shells | treated | 550 | 15 | 120 | [11 empty] | 147 | 0.22 | 16.34 | 419.4915 | 200 | 7 | 180 | 0.05 | 0.05 |  | 25 | 0 | FREE |  | 82.35294
Ca-PSB1 | Peanut shells | treated | 550 | 15 | 120 | [11 empty] | 147 | 0.22 | 16.34 | 716.9492 | 200 | 7 | 180 | 0.05 | 0.05 |  | 25 | 0 | FREE |  | 103.0832
Ca-PSB1 | Peanut shells | treated | 550 | 15 | 120 | [11 empty] | 147 | 0.22 | 16.34 | 1438.983 | 200 | 7 | 180 | 0.05 | 0.05 |  | 25 | 0 | FREE |  | 105.9229
Ca-PSB2 | Peanut shells | treated | 550 | 15 | 120 | [11 empty] | 261 | 0.4 | 16.32 | 30.5083 | 200 | 7 | 180 | 0.05 | 0.05 |  | 25 | 0 | FREE |  | 8.803242
Ca-PSB2 | Peanut shells | treated | 550 | 15 | 120 | [11 empty] | 261 | 0.4 | 16.32 | 50.84726 | 200 | 7 | 180 | 0.05 | 0.05 |  | 25 | 0 | FREE |  | 15.05071
Ca-PSB2 | Peanut shells | treated | 550 | 15 | 120 | [11 empty] | 261 | 0.4 | 16.32 | 177.966 | 200 | 7 | 180 | 0.05 | 0.05 |  | 25 | 0 | FREE |  | 56.51116
Ca-PSB2 | Peanut shells | treated | 550 | 15 | 120 | [11 empty] | 261 | 0.4 | 16.32 | 297.4574 | 200 | 7 | 180 | 0.05 | 0.05 |  | 25 | 0 | FREE |  | 78.94523
Ca-PSB2 | Peanut shells | treated | 550 | 15 | 120 | [11 empty] | 261 | 0.4 | 16.32 | 414.4068 | 200 | 7 | 180 | 0.05 | 0.05 |  | 25 | 0 | FREE |  | 92.29209
Ca-PSB2 | Peanut shells | treated | 550 | 15 | 120 | [11 empty] | 261 | 0.4 | 16.32 | 716.9492 | 200 | 7 | 180 | 0.05 | 0.05 |  | 25 | 0 | FREE |  | 118.7018
Ca-PSB2 | Peanut shells | treated | 550 | 15 | 120 | [11 empty] | 261 | 0.4 | 16.32 | 1431.356 | 200 | 7 | 180 | 0.05 | 0.05 |  | 25 | 0 | FREE |  | 128.357
PSB | Peanut shells | untreated | 550 | 15 | 120 | 77.59 | 2.293 |  | 1.49 | 0.27 | [6 empty] | 183 | 0.24 | 14.81 | 1440 | 200 | 2 | 180 | 0.05 | 0.05 |  | 25 | 0 | FREE |  | 61.10855
PSB | Peanut shells | untreated | 550 | 15 | 120 | 77.59 | 2.293 |  | 1.49 | 0.27 | [6 empty] | 183 | 0.24 | 14.81 | 1440 | 200 | 4 | 180 | 0.05 | 0.05 |  | 25 | 0 | FREE |  | 61.7552
PSB | Peanut shells | untreated | 550 | 15 | 120 | 77.59 | 2.293 |  | 1.49 | 0.27 | [6 empty] | 183 | 0.24 | 14.81 | 1440 | 200 | 6 | 180 | 0.05 | 0.05 |  | 25 | 0 | FREE |  | 60.78522
PSB | Peanut shells | untreated | 550 | 15 | 120 | 77.59 | 2.293 |  | 1.49 | 0.27 | [6 empty] | 183 | 0.24 | 14.81 | 1440 | 200 | 8 | 180 | 0.05 | 0.05 |  | 25 | 0 | FREE |  | 58.84525
PSB | Peanut shells | untreated | 550 | 15 | 120 | 77.59 | 2.293 |  | 1.49 | 0.27 | [6 empty] | 183 | 0.24 | 14.81 | 1440 | 200 | 10 | 180 | 0.05 | 0.05 |  | 25 | 0 | FREE |  | 32.97923
PSB | Peanut shells | untreated | 550 | 15 | 120 | 77.59 | 2.293 |  | 1.49 | 0.27 | [6 empty] | 183 | 0.24 | 14.81 | 1440 | 200 | 12 | 180 | 0.05 | 0.05 |  | 25 | 0 | FREE |  | 31.68591
Ca-PSB1 | Peanut shells | treated | 550 | 15 | 120 | [11 empty] | 147 | 0.22 | 16.34 | 1440 | 200 | 2 | 180 | 0.05 | 0.05 |  | 25 | 0 | FREE |  | 97.32102
Ca-PSB1 | Peanut shells | treated | 550 | 15 | 120 | [11 empty] | 147 | 0.22 | 16.34 | 1440 | 200 | 4 | 180 | 0.05 | 0.05 |  | 25 | 0 | FREE |  | 96.99769
Ca-PSB1 | Peanut shells | treated | 550 | 15 | 120 | [11 empty] | 147 | 0.22 | 16.34 | 1440 | 200 | 6 | 180 | 0.05 | 0.05 |  | 25 | 0 | FREE |  | 95.05774
Ca-PSB1 | Peanut shells | treated | 550 | 15 | 120 | [11 empty] | 147 | 0.22 | 16.34 | 1440 | 200 | 8 | 180 | 0.05 | 0.05 |  | 25 | 0 | FREE |  | 89.23788
Ca-PSB1 | Peanut shells | treated | 550 | 15 | 120 | [11 empty] | 147 | 0.22 | 16.34 | 1440 | 200 | 10 | 180 | 0.05 | 0.05 |  | 25 | 0 | FREE |  | 88.91456
Ca-PSB1 | Peanut shells | treated | 550 | 15 | 120 | [11 empty] | 147 | 0.22 | 16.34 | 1440 | 200 | 12 | 180 | 0.05 | 0.05 |  | 25 | 0 | FREE |  | 75.33487
Ca-PSB2 | Peanut shells | treated | 550 | 15 | 120 | [11 empty] | 261 | 0.4 | 16.32 | 1440 | 200 | 2 | 180 | 0.05 | 0.05 |  | 25 | 0 | FREE |  | 115.7506
Ca-PSB2 | Peanut shells | treated | 550 | 15 | 120 | [11 empty] | 261 | 0.4 | 16.32 | 1440 | 200 | 4 | 180 | 0.05 | 0.05 |  | 25 | 0 | FREE |  | 115.4272
Ca-PSB2 | Peanut shells | treated | 550 | 15 | 120 | [11 empty] | 261 | 0.4 | 16.32 | 1440 | 200 | 6 | 180 | 0.05 | 0.05 |  | 25 | 0 | FREE |  | 115.4272
Ca-PSB2 | Peanut shells | treated | 550 | 15 | 120 | [11 empty] | 261 | 0.4 | 16.32 | 1440 | 200 | 8 | 180 | 0.05 | 0.05 |  | 25 | 0 | FREE |  | 109.9307
Ca-PSB2 | Peanut shells | treated | 550 | 15 | 120 | [11 empty] | 261 | 0.4 | 16.32 | 1440 | 200 | 10 | 180 | 0.05 | 0.05 |  | 25 | 0 | FREE |  | 74.68822
Ca-PSB2 | Peanut shells | treated | 550 | 15 | 120 | [11 empty] | 261 | 0.4 | 16.32 | 1440 | 200 | 12 | 180 | 0.05 | 0.05 |  | 25 | 0 | FREE |  | 67.89839
PSB | Peanut shells | untreated | 550 | 15 | 120 | 77.59 | 2.293 |  | 1.49 | 0.27 | [6 empty] | 183 | 0.24 | 14.81 | 1440 | 200 | 5 | 180 | 0.05 | 0.05 |  | 15 | 0 | FREE |  | 60.84907
PSB | Peanut shells | untreated | 550 | 15 | 120 | 77.59 | 2.293 |  | 1.49 | 0.27 | [6 empty] | 183 | 0.24 | 14.81 | 1440 | 200 | 5 | 180 | 0.05 | 0.05 |  | 25 | 0 | FREE |  | 63.96227
PSB | Peanut shells | untreated | 550 | 15 | 120 | 77.59 | 2.293 |  | 1.49 | 0.27 | [6 empty] | 183 | 0.24 | 14.81 | 1440 | 200 | 5 | 180 | 0.05 | 0.05 |  | 40 | 0 | FREE |  | 67.07548
Ca-PSB1 | Peanut shells | treated | 550 | 15 | 120 | [11 empty] | 147 | 0.22 | 16.34 | 1440 | 200 | 5 | 180 | 0.05 | 0.05 |  | 15 | 0 | FREE |  | 93.67924
Ca-PSB1 | Peanut shells | treated | 550 | 15 | 120 | [11 empty] | 147 | 0.22 | 16.34 | 1440 | 200 | 5 | 180 | 0.05 | 0.05 |  | 25 | 0 | FREE |  | 95.09434
Ca-PSB1 | Peanut shells | treated | 550 | 15 | 120 | [11 empty] | 147 | 0.22 | 16.34 | 1440 | 200 | 5 | 180 | 0.05 | 0.05 |  | 40 | 0 | FREE |  | 95.9434
Ca-PSB2 | Peanut shells | treated | 550 | 15 | 120 | [11 empty] | 261 | 0.4 | 16.32 | 1440 | 200 | 5 | 180 | 0.05 | 0.05 |  | 15 | 0 | FREE |  | 114.6226
Ca-PSB2 | Peanut shells | treated | 550 | 15 | 120 | [11 empty] | 261 | 0.4 | 16.32 | 1440 | 200 | 5 | 180 | 0.05 | 0.05 |  | 25 | 0 | FREE |  | 116.8868
Ca-PSB2 | Peanut shells | treated | 550 | 15 | 120 | [11 empty] | 261 | 0.4 | 16.32 | 1440 | 200 | 5 | 180 | 0.05 | 0.05 |  | 40 | 0 | FREE |  | 118.3019
BNT@BC400 | rice_straw | treated | 400 | 10 | 120 | 34.42 | 1.71 | 25.2 | 6.55 |  |  |  | 0.59 | 0.49 | 0.1902963 | 25.3903 | 52.23 |  |  | 1440 | 100 | 3 | 150 | 0.1 | 0.1 |  | 25 | 0 | FREE |  | 53.32308 |  |  | https://doi.org/10.1007/s00267-022-01775-9 | Medha et al., 2023 | Environmental Managemetn
BNT@BC400 | rice_straw | treated | 400 | 10 | 120 | 34.42 | 1.71 | 25.2 | 6.55 |  |  |  | 0.59 | 0.49 | 0.1902963 | 25.3903 | 52.23 |  |  | 1440 | 100 | 5 | 150 | 0.1 | 0.1 |  | 25 | 0 | FREE |  | 46.48462
BNT@BC400 | rice_straw | treated | 400 | 10 | 120 | 34.42 | 1.71 | 25.2 | 6.55 |  |  |  | 0.59 | 0.49 | 0.1902963 | 25.3903 | 52.23 |  |  | 1440 | 100 | 6 | 150 | 0.1 | 0.1 |  | 25 | 0 | FREE |  | 32.21539
BNT@BC400 | rice_straw | treated | 400 | 10 | 120 | 34.42 | 1.71 | 25.2 | 6.55 |  |  |  | 0.59 | 0.49 | 0.1902963 | 25.3903 | 52.23 |  |  | 1440 | 100 | 7 | 150 | 0.1 | 0.1 |  | 25 | 0 | FREE |  | 28.33846
BNT@BC400 | rice_straw | treated | 400 | 10 | 120 | 34.42 | 1.71 | 25.2 | 6.55 |  |  |  | 0.59 | 0.49 | 0.1902963 | 25.3903 | 52.23 |  |  | 1440 | 100 | 9 | 150 | 0.1 | 0.1 |  | 25 | 0 | FREE |  | 25.43077
BNT@BC600 | rice_straw | treated | 600 | 10 | 120 | 41.67 | 2.12 | 17.87 | 2.16 |  |  |  | 0.6 | 0.29 | 0.05183585 | 17.92184 | 126.87 |  |  | 1440 | 100 | 3 | 150 | 0.1 | 0.1 |  | 25 | 0 | FREE |  | 55.85385
BNT@BC600 | rice_straw | treated | 600 | 10 | 120 | 41.67 | 2.12 | 17.87 | 2.16 |  |  |  | 0.6 | 0.29 | 0.05183585 | 17.92184 | 126.87 |  |  | 1440 | 100 | 5 | 150 | 0.1 | 0.1 |  | 25 | 0 | FREE |  | 48.20769
BNT@BC600 | rice_straw | treated | 600 | 10 | 120 | 41.67 | 2.12 | 17.87 | 2.16 |  |  |  | 0.6 | 0.29 | 0.05183585 | 17.92184 | 126.87 |  |  | 1440 | 100 | 6 | 150 | 0.1 | 0.1 |  | 25 | 0 | FREE |  | 35.23077
BNT@BC600 | rice_straw | treated | 600 | 10 | 120 | 41.67 | 2.12 | 17.87 | 2.16 |  |  |  | 0.6 | 0.29 | 0.05183585 | 17.92184 | 126.87 |  |  | 1440 | 100 | 7 | 150 | 0.1 | 0.1 |  | 25 | 0 | FREE |  | 31.67692
BNT@BC600 | rice_straw | treated | 600 | 10 | 120 | 41.67 | 2.12 | 17.87 | 2.16 |  |  |  | 0.6 | 0.29 | 0.05183585 | 17.92184 | 126.87 |  |  | 1440 | 100 | 9 | 150 | 0.1 | 0.1 |  | 25 | 0 | FREE |  | 29.30769
BNT@BC400 | rice_straw | treated | 400 | 10 | 120 | 34.42 | 1.71 | 25.2 | 6.55 |  |  |  | 0.59 | 0.49 | 0.1902963 | 25.3903 | 52.23 |  |  | 6.374587 | 100 | 3 | 150 | 0.1 | 0.1 |  | 25 | 0 | FREE |  | 7.802694
BNT@BC400 | rice_straw | treated | 400 | 10 | 120 | 34.42 | 1.71 | 25.2 | 6.55 |  |  |  | 0.59 | 0.49 | 0.1902963 | 25.3903 | 52.23 |  |  | 19.12376 | 100 | 3 | 150 | 0.1 | 0.1 |  | 25 | 0 | FREE |  | 10.08969
BNT@BC400 | rice_straw | treated | 400 | 10 | 120 | 34.42 | 1.71 | 25.2 | 6.55 |  |  |  | 0.59 | 0.49 | 0.1902963 | 25.3903 | 52.23 |  |  | 19.12376 | 100 | 3 | 150 | 0.1 | 0.1 |  | 25 | 0 | FREE |  | 14.93274
BNT@BC400 | rice_straw | treated | 400 | 10 | 120 | 34.42 | 1.71 | 25.2 | 6.55 |  |  |  | 0.59 | 0.49 | 0.1902963 | 25.3903 | 52.23 |  |  | 25.49817 | 100 | 3 | 150 | 0.1 | 0.1 |  | 25 | 0 | FREE |  | 19.23767
BNT@BC400 | rice_straw | treated | 400 | 10 | 120 | 34.42 | 1.71 | 25.2 | 6.55 |  |  |  | 0.59 | 0.49 | 0.1902963 | 25.3903 | 52.23 |  |  | 66.93271 | 100 | 3 | 150 | 0.1 | 0.1 |  | 25 | 0 | FREE |  | 23.81166
BNT@BC400 | rice_straw | treated | 400 | 10 | 120 | 34.42 | 1.71 | 25.2 | 6.55 |  |  |  | 0.59 | 0.49 | 0.1902963 | 25.3903 | 52.23 |  |  | 114.7415 | 100 | 3 | 150 | 0.1 | 0.1 |  | 25 | 0 | FREE |  | 30.26906
BNT@BC400 | rice_straw | treated | 400 | 10 | 120 | 34.42 | 1.71 | 25.2 | 6.55 |  |  |  | 0.59 | 0.49 | 0.1902963 | 25.3903 | 52.23 |  |  | 239.0438 | 100 | 3 | 150 | 0.1 | 0.1 |  | 25 | 0 | FREE |  | 37.39911
BNT@BC400 | rice_straw | treated | 400 | 10 | 120 | 34.42 | 1.71 | 25.2 | 6.55 |  |  |  | 0.59 | 0.49 | 0.1902963 | 25.3903 | 52.23 |  |  | 356.9721 | 100 | 3 | 150 | 0.1 | 0.1 |  | 25 | 0 | FREE |  | 41.70403
BNT@BC400 | rice_straw | treated | 400 | 10 | 120 | 34.42 | 1.71 | 25.2 | 6.55 |  |  |  | 0.59 | 0.49 | 0.1902963 | 25.3903 | 52.23 |  |  | 538.6456 | 100 | 3 | 150 | 0.1 | 0.1 |  | 25 | 0 | FREE |  | 47.89238
BNT@BC400 | rice_straw | treated | 400 | 10 | 120 | 34.42 | 1.71 | 25.2 | 6.55 |  |  |  | 0.59 | 0.49 | 0.1902963 | 25.3903 | 52.23 |  |  | 713.9443 | 100 | 3 | 150 | 0.1 | 0.1 |  | 25 | 0 | FREE |  | 50.71749
BNT@BC400 | rice_straw | treated | 400 | 10 | 120 | 34.42 | 1.71 | 25.2 | 6.55 |  |  |  | 0.59 | 0.49 | 0.1902963 | 25.3903 | 52.23 |  |  | 1083.666 | 100 | 3 | 150 | 0.1 | 0.1 |  | 25 | 0 | FREE |  | 52.73542
BNT@BC400 | rice_straw | treated | 400 | 10 | 120 | 34.42 | 1.71 | 25.2 | 6.55 |  |  |  | 0.59 | 0.49 | 0.1902963 | 25.3903 | 52.23 |  |  | 1434.263 | 100 | 3 | 150 | 0.1 | 0.1 |  | 25 | 0 | FREE |  | 53.5426
BNT@BC600 | rice_straw | treated | 600 | 10 | 120 | 41.67 | 2.12 | 17.87 | 2.16 |  |  |  | 0.6 | 0.29 | 0.05183585 | 17.92184 | 126.87 |  |  | 10.8476 | 100 | 3 | 150 | 0.1 | 0.1 |  | 25 | 0 | FREE |  | 5.13699
BNT@BC600 | rice_straw | treated | 600 | 10 | 120 | 41.67 | 2.12 | 17.87 | 2.16 |  |  |  | 0.6 | 0.29 | 0.05183585 | 17.92184 | 126.87 |  |  | 21.69505 | 100 | 3 | 150 | 0.1 | 0.1 |  | 25 | 0 | FREE |  | 7.602741
BNT@BC600 | rice_straw | treated | 600 | 10 | 120 | 41.67 | 2.12 | 17.87 | 2.16 |  |  |  | 0.6 | 0.29 | 0.05183585 | 17.92184 | 126.87 |  |  | 27.11869 | 100 | 3 | 150 | 0.1 | 0.1 |  | 25 | 0 | FREE |  | 12.94521
BNT@BC600 | rice_straw | treated | 600 | 10 | 120 | 41.67 | 2.12 | 17.87 | 2.16 |  |  |  | 0.6 | 0.29 | 0.05183585 | 17.92184 | 126.87 |  |  | 43.38994 | 100 | 3 | 150 | 0.1 | 0.1 |  | 25 | 0 | FREE |  | 17.87672
BNT@BC600 | rice_straw | treated | 600 | 10 | 120 | 41.67 | 2.12 | 17.87 | 2.16 |  |  |  | 0.6 | 0.29 | 0.05183585 | 17.92184 | 126.87 |  |  | 70.50847 | 100 | 3 | 150 | 0.1 | 0.1 |  | 25 | 0 | FREE |  | 24.65755
BNT@BC600 | rice_straw | treated | 600 | 10 | 120 | 41.67 | 2.12 | 17.87 | 2.16 |  |  |  | 0.6 | 0.29 | 0.05183585 | 17.92184 | 126.87 |  |  | 119.3221 | 100 | 3 | 150 | 0.1 | 0.1 |  | 25 | 0 | FREE |  | 31.23288
BNT@BC600 | rice_straw | treated | 600 | 10 | 120 | 41.67 | 2.12 | 17.87 | 2.16 |  |  |  | 0.6 | 0.29 | 0.05183585 | 17.92184 | 126.87 |  |  | 244.0679 | 100 | 3 | 150 | 0.1 | 0.1 |  | 25 | 0 | FREE |  | 40.27397
BNT@BC600 | rice_straw | treated | 600 | 10 | 120 | 41.67 | 2.12 | 17.87 | 2.16 |  |  |  | 0.6 | 0.29 | 0.05183585 | 17.92184 | 126.87 |  |  | 352.5424 | 100 | 3 | 150 | 0.1 | 0.1 |  | 25 | 0 | FREE |  | 46.84932
BNT@BC600 | rice_straw | treated | 600 | 10 | 120 | 41.67 | 2.12 | 17.87 | 2.16 |  |  |  | 0.6 | 0.29 | 0.05183585 | 17.92184 | 126.87 |  |  | 531.5255 | 100 | 3 | 150 | 0.1 | 0.1 |  | 25 | 0 | FREE |  | 52.19178
BNT@BC600 | rice_straw | treated | 600 | 10 | 120 | 41.67 | 2.12 | 17.87 | 2.16 |  |  |  | 0.6 | 0.29 | 0.05183585 | 17.92184 | 126.87 |  |  | 726.7798 | 100 | 3 | 150 | 0.1 | 0.1 |  | 25 | 0 | FREE |  | 53.21919
BNT@BC600 | rice_straw | treated | 600 | 10 | 120 | 41.67 | 2.12 | 17.87 | 2.16 |  |  |  | 0.6 | 0.29 | 0.05183585 | 17.92184 | 126.87 |  |  | 1079.322 | 100 | 3 | 150 | 0.1 | 0.1 |  | 25 | 0 | FREE |  | 54.24658
BNT@BC600 | rice_straw | treated | 600 | 10 | 120 | 41.67 | 2.12 | 17.87 | 2.16 |  |  |  | 0.6 | 0.29 | 0.05183585 | 17.92184 | 126.87 |  |  | 1440 | 100 | 3 | 150 | 0.1 | 0.1 |  | 25 | 0 | FREE |  | 55.27397
BNT@BC400 | rice_straw | treated | 400 | 10 | 120 | 34.42 | 1.71 | 25.2 | 6.55 |  |  |  | 0.59 | 0.49 | 0.1902963 | 25.3903 | 52.23 |  |  | 1440 | 0.3139055 | 3 | 150 | 0.1 | 0.1 |  | 25 | 0 | FREE |  | 6.346145
BNT@BC400 | rice_straw | treated | 400 | 10 | 120 | 34.42 | 1.71 | 25.2 | 6.55 |  |  |  | 0.59 | 0.49 | 0.1902963 | 25.3903 | 52.23 |  |  | 1440 | 1.098656 | 3 | 150 | 0.1 | 0.1 |  | 25 | 0 | FREE |  | 19.42308
BNT@BC400 | rice_straw | treated | 400 | 10 | 120 | 34.42 | 1.71 | 25.2 | 6.55 |  |  |  | 0.59 | 0.49 | 0.1902963 | 25.3903 | 52.23 |  |  | 1440 | 2.35426 | 3 | 150 | 0.1 | 0.1 |  | 25 | 0 | FREE |  | 31.92308
BNT@BC400 | rice_straw | treated | 400 | 10 | 120 | 34.42 | 1.71 | 25.2 | 6.55 |  |  |  | 0.59 | 0.49 | 0.1902963 | 25.3903 | 52.23 |  |  | 1440 | 4.708524 | 3 | 150 | 0.1 | 0.1 |  | 25 | 0 | FREE |  | 43.65385
BNT@BC400 | rice_straw | treated | 400 | 10 | 120 | 34.42 | 1.71 | 25.2 | 6.55 |  |  |  | 0.59 | 0.49 | 0.1902963 | 25.3903 | 52.23 |  |  | 1440 | 17.26457 | 3 | 150 | 0.1 | 0.1 |  | 25 | 0 | FREE |  | 55
BNT@BC400 | rice_straw | treated | 400 | 10 | 120 | 34.42 | 1.71 | 25.2 | 6.55 |  |  |  | 0.59 | 0.49 | 0.1902963 | 25.3903 | 52.23 |  |  | 1440 | 35 | 3 | 150 | 0.1 | 0.1 |  | 25 | 0 | FREE |  | 56.73077
BNT@BC400 | rice_straw | treated | 400 | 10 | 120 | 34.42 | 1.71 | 25.2 | 6.55 |  |  |  | 0.59 | 0.49 | 0.1902963 | 25.3903 | 52.23 |  |  | 1440 | 65.91928 | 3 | 150 | 0.1 | 0.1 |  | 25 | 0 | FREE |  | 55.96154
BNT@BC600 | rice_straw | treated | 600 | 10 | 120 | 41.67 | 2.12 | 17.87 | 2.16 |  |  |  | 0.6 | 0.29 | 0.05183585 | 17.92184 | 126.87 |  |  | 1440 | 0.1476771 | 3 | 150 | 0.1 | 0.1 |  | 25 | 0 | FREE |  | 6.153851
BNT@BC600 | rice_straw | treated | 600 | 10 | 120 | 41.67 | 2.12 | 17.87 | 2.16 |  |  |  | 0.6 | 0.29 | 0.05183585 | 17.92184 | 126.87 |  |  | 1440 | 0.7383854 | 3 | 150 | 0.1 | 0.1 |  | 25 | 0 | FREE |  | 19.61539
BNT@BC600 | rice_straw | treated | 600 | 10 | 120 | 41.67 | 2.12 | 17.87 | 2.16 |  |  |  | 0.6 | 0.29 | 0.05183585 | 17.92184 | 126.87 |  |  | 1440 | 1.624465 | 3 | 150 | 0.1 | 0.1 |  | 25 | 0 | FREE |  | 31.92308
BNT@BC600 | rice_straw | treated | 600 | 10 | 120 | 41.67 | 2.12 | 17.87 | 2.16 |  |  |  | 0.6 | 0.29 | 0.05183585 | 17.92184 | 126.87 |  |  | 1440 | 3.544301 | 3 | 150 | 0.1 | 0.1 |  | 25 | 0 | FREE |  | 44.03846
BNT@BC600 | rice_straw | treated | 600 | 10 | 120 | 41.67 | 2.12 | 17.87 | 2.16 |  |  |  | 0.6 | 0.29 | 0.05183585 | 17.92184 | 126.87 |  |  | 1440 | 15.80168 | 3 | 150 | 0.1 | 0.1 |  | 25 | 0 | FREE |  | 56.53846
BNT@BC600 | rice_straw | treated | 600 | 10 | 120 | 41.67 | 2.12 | 17.87 | 2.16 |  |  |  | 0.6 | 0.29 | 0.05183585 | 17.92184 | 126.87 |  |  | 1440 | 30.86498 | 3 | 150 | 0.1 | 0.1 |  | 25 | 0 | FREE |  | 59.61539
BNT@BC600 | rice_straw | treated | 600 | 10 | 120 | 41.67 | 2.12 | 17.87 | 2.16 |  |  |  | 0.6 | 0.29 | 0.05183585 | 17.92184 | 126.87 |  |  | 1440 | 62.46835 | 3 | 150 | 0.1 | 0.1 |  | 25 | 0 | FREE |  | 58.26923
BC | lychee twig | untreated | 600 | 5 | 60 | 79.82 | 2.323 | 10.279 | 1 | 0.173 |  |  | 0.02910298 | 0.1287772 | 0.01252819 | 10.29153 | 5.18 | 7.779 |  | 240 | 15 | 2 | 30 | 0.2 | 1 | 5 | 25 | 10 | NO3- | 15 | 0 | 0 |  | https://doi.org/10.3390/ijerph20010326 | Qin et al., 2023 | Environmental Science and Public Health
BC | lychee twig | untreated | 600 | 5 | 60 | 79.82 | 2.323 | 10.279 | 1 | 0.173 |  |  | 0.02910298 | 0.1287772 | 0.01252819 | 10.29153 | 5.18 | 7.779 |  | 240 | 15 | 3 | 30 | 0.2 | 1 | 5 | 25 | 10 | NO3- | 15 | 0 | 0
BC | lychee twig | untreated | 600 | 5 | 60 | 79.82 | 2.323 | 10.279 | 1 | 0.173 |  |  | 0.02910298 | 0.1287772 | 0.01252819 | 10.29153 | 5.18 | 7.779 |  | 240 | 15 | 4 | 30 | 0.2 | 1 | 5 | 25 | 10 | NO3- | 14.95253 | 0.009493526 | 0.3164509
BC | lychee twig | untreated | 600 | 5 | 60 | 79.82 | 2.323 | 10.279 | 1 | 0.173 |  |  | 0.02910298 | 0.1287772 | 0.01252819 | 10.29153 | 5.18 | 7.779 |  | 240 | 15 | 5 | 30 | 0.2 | 1 | 5 | 25 | 10 | NO3- | 15 | 0 | 0
BC | lychee twig | untreated | 600 | 5 | 60 | 79.82 | 2.323 | 10.279 | 1 | 0.173 |  |  | 0.02910298 | 0.1287772 | 0.01252819 | 10.29153 | 5.18 | 7.779 |  | 240 | 15 | 6 | 30 | 0.2 | 1 | 5 | 25 | 10 | NO3- | 15 | 0 | 0
BC | lychee twig | untreated | 600 | 5 | 60 | 79.82 | 2.323 | 10.279 | 1 | 0.173 |  |  | 0.02910298 | 0.1287772 | 0.01252819 | 10.29153 | 5.18 | 7.779 |  | 240 | 15 | 7 | 30 | 0.2 | 1 | 5 | 25 | 10 | NO3- | 14.9288 | 0.01424002 | 0.4746672
BC | lychee twig | untreated | 600 | 5 | 60 | 79.82 | 2.323 | 10.279 | 1 | 0.173 |  |  | 0.02910298 | 0.1287772 | 0.01252819 | 10.29153 | 5.18 | 7.779 |  | 240 | 15 | 8 | 30 | 0.2 | 1 | 5 | 25 | 10 | NO3- | 14.95253 | 0.009493526 | 0.3164509
BC | lychee twig | untreated | 600 | 5 | 60 | 79.82 | 2.323 | 10.279 | 1 | 0.173 |  |  | 0.02910298 | 0.1287772 | 0.01252819 | 10.29153 | 5.18 | 7.779 |  | 240 | 15 | 9 | 30 | 0.2 | 1 | 5 | 25 | 10 | NO3- | 14.62025 | 0.07594929 | 2.531643
BC | lychee twig | untreated | 600 | 5 | 60 | 79.82 | 2.323 | 10.279 | 1 | 0.173 |  |  | 0.02910298 | 0.1287772 | 0.01252819 | 10.29153 | 5.18 | 7.779 |  | 240 | 15 | 10 | 30 | 0.2 | 1 | 5 | 25 | 10 | NO3- | 14.90506 | 0.01898732 | 0.6329108
CSBC | lychee twig | untreated | 600 | 10 | 120 | 47.42 | 1.442 | 17.445 | 0.71 | 8.359 |  |  | 0.03040911 | 0.3678827 | 0.01497259 | 17.45997 | 256.89 | 4.396 |  | 240 | 15 | 2 | 30 | 0.2 | 1 | 5 | 25 | 10 | NO3- | 12.91139 | 0.4177211 | 13.92404
CSBC | lychee twig | untreated | 600 | 10 | 120 | 47.42 | 1.442 | 17.445 | 0.71 | 8.359 |  |  | 0.03040911 | 0.3678827 | 0.01497259 | 17.45997 | 256.89 | 4.396 |  | 240 | 15 | 3 | 30 | 0.2 | 1 | 5 | 25 | 10 | NO3- | 11.77215 | 0.6455695 | 21.51898
CSBC | lychee twig | untreated | 600 | 10 | 120 | 47.42 | 1.442 | 17.445 | 0.71 | 8.359 |  |  | 0.03040911 | 0.3678827 | 0.01497259 | 17.45997 | 256.89 | 4.396 |  | 240 | 15 | 4 | 30 | 0.2 | 1 | 5 | 25 | 10 | NO3- | 13.21994 | 0.3560127 | 11.86709
CSBC | lychee twig | untreated | 600 | 10 | 120 | 47.42 | 1.442 | 17.445 | 0.71 | 8.359 |  |  | 0.03040911 | 0.3678827 | 0.01497259 | 17.45997 | 256.89 | 4.396 |  | 240 | 15 | 5 | 30 | 0.2 | 1 | 5 | 25 | 10 | NO3- | 12.69778 | 0.4604431 | 15.3481
CSBC | lychee twig | untreated | 600 | 10 | 120 | 47.42 | 1.442 | 17.445 | 0.71 | 8.359 |  |  | 0.03040911 | 0.3678827 | 0.01497259 | 17.45997 | 256.89 | 4.396 |  | 240 | 15 | 6 | 30 | 0.2 | 1 | 5 | 25 | 10 | NO3- | 12.57911 | 0.4841772 | 16.13924
CSBC | lychee twig | untreated | 600 | 10 | 120 | 47.42 | 1.442 | 17.445 | 0.71 | 8.359 |  |  | 0.03040911 | 0.3678827 | 0.01497259 | 17.45997 | 256.89 | 4.396 |  | 240 | 15 | 7 | 30 | 0.2 | 1 | 5 | 25 | 10 | NO3- | 13.1962 | 0.3607594 | 12.02531
CSBC | lychee twig | untreated | 600 | 10 | 120 | 47.42 | 1.442 | 17.445 | 0.71 | 8.359 |  |  | 0.03040911 | 0.3678827 | 0.01497259 | 17.45997 | 256.89 | 4.396 |  | 240 | 15 | 8 | 30 | 0.2 | 1 | 5 | 25 | 10 | NO3- | 13.26741 | 0.3465186 | 11.55062
CSBC | lychee twig | untreated | 600 | 10 | 120 | 47.42 | 1.442 | 17.445 | 0.71 | 8.359 |  |  | 0.03040911 | 0.3678827 | 0.01497259 | 17.45997 | 256.89 | 4.396 |  | 240 | 15 | 9 | 30 | 0.2 | 1 | 5 | 25 | 10 | NO3- | 13.48101 | 0.3037975 | 10.12658
CSBC | lychee twig | untreated | 600 | 10 | 120 | 47.42 | 1.442 | 17.445 | 0.71 | 8.359 |  |  | 0.03040911 | 0.3678827 | 0.01497259 | 17.45997 | 256.89 | 4.396 |  | 240 | 15 | 10 | 30 | 0.2 | 1 | 5 | 25 | 10 | NO3- | 13.43355 | 0.313291 | 10.44303
GBC | lychee twig | untreated | 600 | 10 | 120 | 20.14 | 1.341 | 39.075 | 3.18 | 0.056 |  |  | 0.06658391 | 1.940169 | 0.1578947 | 39.23289 | 6.13 | 8.288 |  | 240 | 15 | 2 | 30 | 0.2 | 1 | 5 | 25 | 10 | NO3- | 0.5221517 | 2.89557 | 96.51899
GBC | lychee twig | untreated | 600 | 10 | 120 | 20.14 | 1.341 | 39.075 | 3.18 | 0.056 |  |  | 0.06658391 | 1.940169 | 0.1578947 | 39.23289 | 6.13 | 8.288 |  | 240 | 15 | 3 | 30 | 0.2 | 1 | 5 | 25 | 10 | NO3- | 5.577531 | 1.884494 | 62.81646
GBC | lychee twig | untreated | 600 | 10 | 120 | 20.14 | 1.341 | 39.075 | 3.18 | 0.056 |  |  | 0.06658391 | 1.940169 | 0.1578947 | 39.23289 | 6.13 | 8.288 |  | 240 | 15 | 4 | 30 | 0.2 | 1 | 5 | 25 | 10 | NO3- | 6.479431 | 1.704114 | 56.80379
GBC | lychee twig | untreated | 600 | 10 | 120 | 20.14 | 1.341 | 39.075 | 3.18 | 0.056 |  |  | 0.06658391 | 1.940169 | 0.1578947 | 39.23289 | 6.13 | 8.288 |  | 240 | 15 | 5 | 30 | 0.2 | 1 | 5 | 25 | 10 | NO3- | 6.787975 | 1.642405 | 54.74683
GBC | lychee twig | untreated | 600 | 10 | 120 | 20.14 | 1.341 | 39.075 | 3.18 | 0.056 |  |  | 0.06658391 | 1.940169 | 0.1578947 | 39.23289 | 6.13 | 8.288 |  | 240 | 15 | 6 | 30 | 0.2 | 1 | 5 | 25 | 10 | NO3- | 6.19462 | 1.761076 | 58.70253
GBC | lychee twig | untreated | 600 | 10 | 120 | 20.14 | 1.341 | 39.075 | 3.18 | 0.056 |  |  | 0.06658391 | 1.940169 | 0.1578947 | 39.23289 | 6.13 | 8.288 |  | 240 | 15 | 7 | 30 | 0.2 | 1 | 5 | 25 | 10 | NO3- | 6.004748 | 1.79905 | 59.96835
GBC | lychee twig | untreated | 600 | 10 | 120 | 20.14 | 1.341 | 39.075 | 3.18 | 0.056 |  |  | 0.06658391 | 1.940169 | 0.1578947 | 39.23289 | 6.13 | 8.288 |  | 240 | 15 | 8 | 30 | 0.2 | 1 | 5 | 25 | 10 | NO3- | 6.431962 | 1.713608 | 57.12025
GBC | lychee twig | untreated | 600 | 10 | 120 | 20.14 | 1.341 | 39.075 | 3.18 | 0.056 |  |  | 0.06658391 | 1.940169 | 0.1578947 | 39.23289 | 6.13 | 8.288 |  | 240 | 15 | 9 | 30 | 0.2 | 1 | 5 | 25 | 10 | NO3- | 8.544305 | 1.291139 | 43.03797
GBC | lychee twig | untreated | 600 | 10 | 120 | 20.14 | 1.341 | 39.075 | 3.18 | 0.056 |  |  | 0.06658391 | 1.940169 | 0.1578947 | 39.23289 | 6.13 | 8.288 |  | 240 | 15 | 10 | 30 | 0.2 | 1 | 5 | 25 | 10 | NO3- | 7.5 | 1.5 | 50
ZBC | lychee twig | untreated | 900 | 10 | 120 | 87.45 | 0.744 | 5.984 | 0.47 | 0.102 |  |  | 0.008507719 | 0.06842767 | 0.0053745 | 5.989374 | 261.7 | 5.193 |  | 240 | 15 | 2 | 30 | 0.2 | 1 | 5 | 25 | 10 | NO3- | 12.93513 | 0.4129746 | 13.76582
ZBC | lychee twig | untreated | 900 | 10 | 120 | 87.45 | 0.744 | 5.984 | 0.47 | 0.102 |  |  | 0.008507719 | 0.06842767 | 0.0053745 | 5.989374 | 261.7 | 5.193 |  | 240 | 15 | 3 | 30 | 0.2 | 1 | 5 | 25 | 10 | NO3- | 0.09493628 | 2.981013 | 99.36709
ZBC | lychee twig | untreated | 900 | 10 | 120 | 87.45 | 0.744 | 5.984 | 0.47 | 0.102 |  |  | 0.008507719 | 0.06842767 | 0.0053745 | 5.989374 | 261.7 | 5.193 |  | 240 | 15 | 4 | 30 | 0.2 | 1 | 5 | 25 | 10 | NO3- | 1.851266 | 2.629747 | 87.65822
ZBC | lychee twig | untreated | 900 | 10 | 120 | 87.45 | 0.744 | 5.984 | 0.47 | 0.102 |  |  | 0.008507719 | 0.06842767 | 0.0053745 | 5.989374 | 261.7 | 5.193 |  | 240 | 15 | 5 | 30 | 0.2 | 1 | 5 | 25 | 10 | NO3- | 0.7357591 | 2.852848 | 95.09494
ZBC | lychee twig | untreated | 900 | 10 | 120 | 87.45 | 0.744 | 5.984 | 0.47 | 0.102 |  |  | 0.008507719 | 0.06842767 | 0.0053745 | 5.989374 | 261.7 | 5.193 |  | 240 | 15 | 6 | 30 | 0.2 | 1 | 5 | 25 | 10 | NO3- | 0.7594933 | 2.848101 | 94.93671
ZBC | lychee twig | untreated | 900 | 10 | 120 | 87.45 | 0.744 | 5.984 | 0.47 | 0.102 |  |  | 0.008507719 | 0.06842767 | 0.0053745 | 5.989374 | 261.7 | 5.193 |  | 240 | 15 | 7 | 30 | 0.2 | 1 | 5 | 25 | 10 | NO3- | 1.020569 | 2.795886 | 93.1962
ZBC | lychee twig | untreated | 900 | 10 | 120 | 87.45 | 0.744 | 5.984 | 0.47 | 0.102 |  |  | 0.008507719 | 0.06842767 | 0.0053745 | 5.989374 | 261.7 | 5.193 |  | 240 | 15 | 8 | 30 | 0.2 | 1 | 5 | 25 | 10 | NO3- | 0.4984172 | 2.900317 | 96.67722
ZBC | lychee twig | untreated | 900 | 10 | 120 | 87.45 | 0.744 | 5.984 | 0.47 | 0.102 |  |  | 0.008507719 | 0.06842767 | 0.0053745 | 5.989374 | 261.7 | 5.193 |  | 240 | 15 | 9 | 30 | 0.2 | 1 | 5 | 25 | 10 | NO3- | 0.09493628 | 2.981013 | 99.36709
ZBC | lychee twig | untreated | 900 | 10 | 120 | 87.45 | 0.744 | 5.984 | 0.47 | 0.102 |  |  | 0.008507719 | 0.06842767 | 0.0053745 | 5.989374 | 261.7 | 5.193 |  | 240 | 15 | 10 | 30 | 0.2 | 1 | 5 | 25 | 10 | NO3- | 0.07120212 | 2.98576 | 99.52532
CSBC | lychee twig | untreated | 600 | 10 | 120 | 47.42 | 1.442 | 17.445 | 0.71 | 8.359 |  |  | 0.03040911 | 0.3678827 | 0.01497259 | 17.45997 | 256.89 | 4.396 |  | 30.37539 | 15 | 6 | 30 | 0.2 | 1 | 5 | 25 | 10 | NO3- | 15 | 0.3609024
CSBC | lychee twig | untreated | 600 | 10 | 120 | 47.42 | 1.442 | 17.445 | 0.71 | 8.359 |  |  | 0.03040911 | 0.3678827 | 0.01497259 | 17.45997 | 256.89 | 4.396 |  | 59.04433 | 15 | 6 | 30 | 0.2 | 1 | 5 | 25 | 10 | NO3- | 15 | 0.400376
CSBC | lychee twig | untreated | 600 | 10 | 120 | 47.42 | 1.442 | 17.445 | 0.71 | 8.359 |  |  | 0.03040911 | 0.3678827 | 0.01497259 | 17.45997 | 256.89 | 4.396 |  | 118.7714 | 15 | 6 | 30 | 0.2 | 1 | 5 | 25 | 10 | NO3- | 15 | 0.4116543
CSBC | lychee twig | untreated | 600 | 10 | 120 | 47.42 | 1.442 | 17.445 | 0.71 | 8.359 |  |  | 0.03040911 | 0.3678827 | 0.01497259 | 17.45997 | 256.89 | 4.396 |  | 235.8362 | 15 | 6 | 30 | 0.2 | 1 | 5 | 25 | 10 | NO3- | 15 | 0.5751879
CSBC | lychee twig | untreated | 600 | 10 | 120 | 47.42 | 1.442 | 17.445 | 0.71 | 8.359 |  |  | 0.03040911 | 0.3678827 | 0.01497259 | 17.45997 | 256.89 | 4.396 |  | 479.5223 | 15 | 6 | 30 | 0.2 | 1 | 5 | 25 | 10 | NO3- | 15 | 0.7443609
CSBC | lychee twig | untreated | 600 | 10 | 120 | 47.42 | 1.442 | 17.445 | 0.71 | 8.359 |  |  | 0.03040911 | 0.3678827 | 0.01497259 | 17.45997 | 256.89 | 4.396 |  | 720.8192 | 15 | 6 | 30 | 0.2 | 1 | 5 | 25 | 10 | NO3- | 15 | 0.9360903
CSBC | lychee twig | untreated | 600 | 10 | 120 | 47.42 | 1.442 | 17.445 | 0.71 | 8.359 |  |  | 0.03040911 | 0.3678827 | 0.01497259 | 17.45997 | 256.89 | 4.396 |  | 962.116 | 15 | 6 | 30 | 0.2 | 1 | 5 | 25 | 10 | NO3- | 15 | 1.088346
CSBC | lychee twig | untreated | 600 | 10 | 120 | 47.42 | 1.442 | 17.445 | 0.71 | 8.359 |  |  | 0.03040911 | 0.3678827 | 0.01497259 | 17.45997 | 256.89 | 4.396 |  | 1198.635 | 15 | 6 | 30 | 0.2 | 1 | 5 | 25 | 10 | NO3- | 15 | 1.099624
CSBC | lychee twig | untreated | 600 | 10 | 120 | 47.42 | 1.442 | 17.445 | 0.71 | 8.359 |  |  | 0.03040911 | 0.3678827 | 0.01497259 | 17.45997 | 256.89 | 4.396 |  | 1439.932 | 15 | 6 | 30 | 0.2 | 1 | 5 | 25 | 10 | NO3- | 15 | 1.223684
GBC | lychee twig | untreated | 600 | 10 | 120 | 20.14 | 1.341 | 39.075 | 3.18 | 0.056 |  |  | 0.06658391 | 1.940169 | 0.1578947 | 39.23289 | 6.13 | 8.288 |  | 30.37539 | 15 | 6 | 30 | 0.2 | 1 | 5 | 25 | 10 | NO3- | 15 | 1.246241
GBC | lychee twig | untreated | 600 | 10 | 120 | 20.14 | 1.341 | 39.075 | 3.18 | 0.056 |  |  | 0.06658391 | 1.940169 | 0.1578947 | 39.23289 | 6.13 | 8.288 |  | 61.43348 | 15 | 6 | 30 | 0.2 | 1 | 5 | 25 | 10 | NO3- | 15 | 1.426692
GBC | lychee twig | untreated | 600 | 10 | 120 | 20.14 | 1.341 | 39.075 | 3.18 | 0.056 |  |  | 0.06658391 | 1.940169 | 0.1578947 | 39.23289 | 6.13 | 8.288 |  | 118.7714 | 15 | 6 | 30 | 0.2 | 1 | 5 | 25 | 10 | NO3- | 15 | 1.590225
GBC | lychee twig | untreated | 600 | 10 | 120 | 20.14 | 1.341 | 39.075 | 3.18 | 0.056 |  |  | 0.06658391 | 1.940169 | 0.1578947 | 39.23289 | 6.13 | 8.288 |  | 238.2252 | 15 | 6 | 30 | 0.2 | 1 | 5 | 25 | 10 | NO3- | 15 | 1.776316
GBC | lychee twig | untreated | 600 | 10 | 120 | 20.14 | 1.341 | 39.075 | 3.18 | 0.056 |  |  | 0.06658391 | 1.940169 | 0.1578947 | 39.23289 | 6.13 | 8.288 |  | 477.1331 | 15 | 6 | 30 | 0.2 | 1 | 5 | 25 | 10 | NO3- | 15 | 1.74812
GBC | lychee twig | untreated | 600 | 10 | 120 | 20.14 | 1.341 | 39.075 | 3.18 | 0.056 |  |  | 0.06658391 | 1.940169 | 0.1578947 | 39.23289 | 6.13 | 8.288 |  | 716.0411 | 15 | 6 | 30 | 0.2 | 1 | 5 | 25 | 10 | NO3- | 15 | 1.894737
GBC | lychee twig | untreated | 600 | 10 | 120 | 20.14 | 1.341 | 39.075 | 3.18 | 0.056 |  |  | 0.06658391 | 1.940169 | 0.1578947 | 39.23289 | 6.13 | 8.288 |  | 959.7271 | 15 | 6 | 30 | 0.2 | 1 | 5 | 25 | 10 | NO3- | 15 | 1.945489
GBC | lychee twig | untreated | 600 | 10 | 120 | 20.14 | 1.341 | 39.075 | 3.18 | 0.056 |  |  | 0.06658391 | 1.940169 | 0.1578947 | 39.23289 | 6.13 | 8.288 |  | 1198.635 | 15 | 6 | 30 | 0.2 | 1 | 5 | 25 | 10 | NO3- | 15 | 1.900376
GBC | lychee twig | untreated | 600 | 10 | 120 | 20.14 | 1.341 | 39.075 | 3.18 | 0.056 |  |  | 0.06658391 | 1.940169 | 0.1578947 | 39.23289 | 6.13 | 8.288 |  | 1437.543 | 15 | 6 | 30 | 0.2 | 1 | 5 | 25 | 10 | NO3- | 15 | 1.973684
ZBC | lychee twig | untreated | 900 | 10 | 120 | 87.45 | 0.744 | 5.984 | 0.47 | 0.102 |  |  | 0.008507719 | 0.06842767 | 0.0053745 | 5.989374 | 261.7 | 5.193 |  | 27.98634 | 15 | 6 | 30 | 0.2 | 1 | 5 | 25 | 10 | NO3- | 15 | 2.441729
ZBC | lychee twig | untreated | 900 | 10 | 120 | 87.45 | 0.744 | 5.984 | 0.47 | 0.102 |  |  | 0.008507719 | 0.06842767 | 0.0053745 | 5.989374 | 261.7 | 5.193 |  | 116.3822 | 15 | 6 | 30 | 0.2 | 1 | 5 | 25 | 10 | NO3- | 15 | 2.819549
ZBC | lychee twig | untreated | 900 | 10 | 120 | 87.45 | 0.744 | 5.984 | 0.47 | 0.102 |  |  | 0.008507719 | 0.06842767 | 0.0053745 | 5.989374 | 261.7 | 5.193 |  | 238.2252 | 15 | 6 | 30 | 0.2 | 1 | 5 | 25 | 10 | NO3- | 15 | 2.81391
ZBC | lychee twig | untreated | 900 | 10 | 120 | 87.45 | 0.744 | 5.984 | 0.47 | 0.102 |  |  | 0.008507719 | 0.06842767 | 0.0053745 | 5.989374 | 261.7 | 5.193 |  | 479.5223 | 15 | 6 | 30 | 0.2 | 1 | 5 | 25 | 10 | NO3- | 15 | 2.791353
ZBC | lychee twig | untreated | 900 | 10 | 120 | 87.45 | 0.744 | 5.984 | 0.47 | 0.102 |  |  | 0.008507719 | 0.06842767 | 0.0053745 | 5.989374 | 261.7 | 5.193 |  | 720.8192 | 15 | 6 | 30 | 0.2 | 1 | 5 | 25 | 10 | NO3- | 15 | 2.808271
ZBC | lychee twig | untreated | 900 | 10 | 120 | 87.45 | 0.744 | 5.984 | 0.47 | 0.102 |  |  | 0.008507719 | 0.06842767 | 0.0053745 | 5.989374 | 261.7 | 5.193 |  | 959.7271 | 15 | 6 | 30 | 0.2 | 1 | 5 | 25 | 10 | NO3- | 15 | 2.81391
ZBC | lychee twig | untreated | 900 | 10 | 120 | 87.45 | 0.744 | 5.984 | 0.47 | 0.102 |  |  | 0.008507719 | 0.06842767 | 0.0053745 | 5.989374 | 261.7 | 5.193 |  | 1196.246 | 15 | 6 | 30 | 0.2 | 1 | 5 | 25 | 10 | NO3- | 15 | 2.81391
ZBC | lychee twig | untreated | 900 | 10 | 120 | 87.45 | 0.744 | 5.984 | 0.47 | 0.102 |  |  | 0.008507719 | 0.06842767 | 0.0053745 | 5.989374 | 261.7 | 5.193 |  | 1442.321 | 15 | 6 | 30 | 0.2 | 1 | 5 | 25 | 10 | NO3- | 15 | 2.774436
CSBC | lychee twig | untreated | 600 | 10 | 120 | 47.42 | 1.442 | 17.445 | 0.71 | 8.359 |  |  | 0.03040911 | 0.3678827 | 0.01497259 | 17.45997 | 256.89 | 4.396 |  | 240 | 3.259264 | 6 | 30 | 0.2 | 1 | 5 | 25 | 10 | NO3- | 3.259264 | 0.4813368
CSBC | lychee twig | untreated | 600 | 10 | 120 | 47.42 | 1.442 | 17.445 | 0.71 | 8.359 |  |  | 0.03040911 | 0.3678827 | 0.01497259 | 17.45997 | 256.89 | 4.396 |  | 240 | 12.44444 | 6 | 30 | 0.2 | 1 | 5 | 25 | 10 | NO3- | 12.44444 | 0.4813368
CSBC | lychee twig | untreated | 600 | 10 | 120 | 47.42 | 1.442 | 17.445 | 0.71 | 8.359 |  |  | 0.03040911 | 0.3678827 | 0.01497259 | 17.45997 | 256.89 | 4.396 |  | 240 | 27.25926 | 6 | 30 | 0.2 | 1 | 5 | 25 | 10 | NO3- | 27.25926 | 0.5088413
CSBC | lychee twig | untreated | 600 | 10 | 120 | 47.42 | 1.442 | 17.445 | 0.71 | 8.359 |  |  | 0.03040911 | 0.3678827 | 0.01497259 | 17.45997 | 256.89 | 4.396 |  | 240 | 35.55557 | 6 | 30 | 0.2 | 1 | 5 | 25 | 10 | NO3- | 35.55557 | 0.5638515
CSBC | lychee twig | untreated | 600 | 10 | 120 | 47.42 | 1.442 | 17.445 | 0.71 | 8.359 |  |  | 0.03040911 | 0.3678827 | 0.01497259 | 17.45997 | 256.89 | 4.396 |  | 240 | 48.29629 | 6 | 30 | 0.2 | 1 | 5 | 25 | 10 | NO3- | 48.29629 | 0.7563854
CSBC | lychee twig | untreated | 600 | 10 | 120 | 47.42 | 1.442 | 17.445 | 0.71 | 8.359 |  |  | 0.03040911 | 0.3678827 | 0.01497259 | 17.45997 | 256.89 | 4.396 |  | 240 | 99.25926 | 6 | 30 | 0.2 | 1 | 5 | 25 | 10 | NO3- | 99.25926 | 1.471514
CSBC | lychee twig | untreated | 600 | 10 | 120 | 47.42 | 1.442 | 17.445 | 0.71 | 8.359 |  |  | 0.03040911 | 0.3678827 | 0.01497259 | 17.45997 | 256.89 | 4.396 |  | 240 | 141.3333 | 6 | 30 | 0.2 | 1 | 5 | 25 | 10 | NO3- | 141.3333 | 1.581533
CSBC | lychee twig | untreated | 600 | 10 | 120 | 47.42 | 1.442 | 17.445 | 0.71 | 8.359 |  |  | 0.03040911 | 0.3678827 | 0.01497259 | 17.45997 | 256.89 | 4.396 |  | 240 | 187.2593 | 6 | 30 | 0.2 | 1 | 5 | 25 | 10 | NO3- | 187.2593 | 1.554028
GBC | lychee twig | untreated | 600 | 10 | 120 | 20.14 | 1.341 | 39.075 | 3.18 | 0.056 |  |  | 0.06658391 | 1.940169 | 0.1578947 | 39.23289 | 6.13 | 8.288 |  | 240 | 0.8888888 | 6 | 30 | 0.2 | 1 | 5 | 25 | 10 | NO3- | 0.8888888 | 0.8389002
GBC | lychee twig | untreated | 600 | 10 | 120 | 20.14 | 1.341 | 39.075 | 3.18 | 0.056 |  |  | 0.06658391 | 1.940169 | 0.1578947 | 39.23289 | 6.13 | 8.288 |  | 240 | 6.814819 | 6 | 30 | 0.2 | 1 | 5 | 25 | 10 | NO3- | 6.814819 | 1.609037
GBC | lychee twig | untreated | 600 | 10 | 120 | 20.14 | 1.341 | 39.075 | 3.18 | 0.056 |  |  | 0.06658391 | 1.940169 | 0.1578947 | 39.23289 | 6.13 | 8.288 |  | 240 | 16.88889 | 6 | 30 | 0.2 | 1 | 5 | 25 | 10 | NO3- | 16.88889 | 2.654224
GBC | lychee twig | untreated | 600 | 10 | 120 | 20.14 | 1.341 | 39.075 | 3.18 | 0.056 |  |  | 0.06658391 | 1.940169 | 0.1578947 | 39.23289 | 6.13 | 8.288 |  | 240 | 24 | 6 | 30 | 0.2 | 1 | 5 | 25 | 10 | NO3- | 24 | 3.479372
GBC | lychee twig | untreated | 600 | 10 | 120 | 20.14 | 1.341 | 39.075 | 3.18 | 0.056 |  |  | 0.06658391 | 1.940169 | 0.1578947 | 39.23289 | 6.13 | 8.288 |  | 240 | 32.29629 | 6 | 30 | 0.2 | 1 | 5 | 25 | 10 | NO3- | 32.29629 | 3.836935
GBC | lychee twig | untreated | 600 | 10 | 120 | 20.14 | 1.341 | 39.075 | 3.18 | 0.056 |  |  | 0.06658391 | 1.940169 | 0.1578947 | 39.23289 | 6.13 | 8.288 |  | 240 | 56.29629 | 6 | 30 | 0.2 | 1 | 5 | 25 | 10 | NO3- | 56.29629 | 5.184676
GBC | lychee twig | untreated | 600 | 10 | 120 | 20.14 | 1.341 | 39.075 | 3.18 | 0.056 |  |  | 0.06658391 | 1.940169 | 0.1578947 | 39.23289 | 6.13 | 8.288 |  | 240 | 71.7037 | 6 | 30 | 0.2 | 1 | 5 | 25 | 10 | NO3- | 71.7037 | 7.275049
GBC | lychee twig | untreated | 600 | 10 | 120 | 20.14 | 1.341 | 39.075 | 3.18 | 0.056 |  |  | 0.06658391 | 1.940169 | 0.1578947 | 39.23289 | 6.13 | 8.288 |  | 240 | 111.4074 | 6 | 30 | 0.2 | 1 | 5 | 25 | 10 | NO3- | 111.4074 | 7.412574
GBC | lychee twig | untreated | 600 | 10 | 120 | 20.14 | 1.341 | 39.075 | 3.18 | 0.056 |  |  | 0.06658391 | 1.940169 | 0.1578947 | 39.23289 | 6.13 | 8.288 |  | 240 | 123.5556 | 6 | 30 | 0.2 | 1 | 5 | 25 | 10 | NO3- | 123.5556 | 9.420432
GBC | lychee twig | untreated | 600 | 10 | 120 | 20.14 | 1.341 | 39.075 | 3.18 | 0.056 |  |  | 0.06658391 | 1.940169 | 0.1578947 | 39.23289 | 6.13 | 8.288 |  | 240 | 140.4444 | 6 | 30 | 0.2 | 1 | 5 | 25 | 10 | NO3- | 140.4444 | 10.02554
ZBC | lychee twig | untreated | 900 | 10 | 120 | 87.45 | 0.744 | 5.984 | 0.47 | 0.102 |  |  | 0.008507719 | 0.06842767 | 0.0053745 | 5.989374 | 261.7 | 5.193 |  | 480 | 0.5925971 | 6 | 30 | 0.2 | 1 | 5 | 25 | 10 | NO3- | 0.5925971 | 3.039293
ZBC | lychee twig | untreated | 900 | 10 | 120 | 87.45 | 0.744 | 5.984 | 0.47 | 0.102 |  |  | 0.008507719 | 0.06842767 | 0.0053745 | 5.989374 | 261.7 | 5.193 |  | 480 | 11.85185 | 6 | 30 | 0.2 | 1 | 5 | 25 | 10 | NO3- | 11.85185 | 5.927309
ZBC | lychee twig | untreated | 900 | 10 | 120 | 87.45 | 0.744 | 5.984 | 0.47 | 0.102 |  |  | 0.008507719 | 0.06842767 | 0.0053745 | 5.989374 | 261.7 | 5.193 |  | 480 | 15.70371 | 6 | 30 | 0.2 | 1 | 5 | 25 | 10 | NO3- | 15.70371 | 7.330059
ZBC | lychee twig | untreated | 900 | 10 | 120 | 87.45 | 0.744 | 5.984 | 0.47 | 0.102 |  |  | 0.008507719 | 0.06842767 | 0.0053745 | 5.989374 | 261.7 | 5.193 |  | 480 | 39.4074 | 6 | 30 | 0.2 | 1 | 5 | 25 | 10 | NO3- | 39.4074 | 8.650295
ZBC | lychee twig | untreated | 900 | 10 | 120 | 87.45 | 0.744 | 5.984 | 0.47 | 0.102 |  |  | 0.008507719 | 0.06842767 | 0.0053745 | 5.989374 | 261.7 | 5.193 |  | 480 | 61.03704 | 6 | 30 | 0.2 | 1 | 5 | 25 | 10 | NO3- | 61.03704 | 9.557957
ZBC | lychee twig | untreated | 900 | 10 | 120 | 87.45 | 0.744 | 5.984 | 0.47 | 0.102 |  |  | 0.008507719 | 0.06842767 | 0.0053745 | 5.989374 | 261.7 | 5.193 |  | 480 | 106.0741 | 6 | 30 | 0.2 | 1 | 5 | 25 | 10 | NO3- | 106.0741 | 10.24558
ZBC | lychee twig | untreated | 900 | 10 | 120 | 87.45 | 0.744 | 5.984 | 0.47 | 0.102 |  |  | 0.008507719 | 0.06842767 | 0.0053745 | 5.989374 | 261.7 | 5.193 |  | 480 | 150.5185 | 6 | 30 | 0.2 | 1 | 5 | 25 | 10 | NO3- | 150.5185 | 11.07073
CSBC | lychee twig | untreated | 600 | 10 | 120 | 47.42 | 1.442 | 17.445 | 0.71 | 8.359 |  |  | 0.03040911 | 0.3678827 | 0.01497259 | 17.45997 | 256.89 | 4.396 |  | 240 | 15 | 6 | 30 | 0.2 | 0.1 | 0.5 | 25 | 10 | NO3- | 14.82219 | 0.3556153 | 1.185384
GBC | lychee twig | untreated | 600 | 10 | 120 | 20.14 | 1.341 | 39.075 | 3.18 | 0.056 |  |  | 0.06658391 | 1.940169 | 0.1578947 | 39.23289 | 6.13 | 8.288 |  | 240 | 15 | 6 | 30 | 0.2 | 0.1 | 0.5 | 25 | 10 | NO3- | 12.91785 | 4.164302 | 13.88101
ZBC | lychee twig | untreated | 900 | 10 | 120 | 87.45 | 0.744 | 5.984 | 0.47 | 0.102 |  |  | 0.008507719 | 0.06842767 | 0.0053745 | 5.989374 | 261.7 | 5.193 |  | 240 | 15 | 6 | 30 | 0.2 | 0.1 | 0.5 | 25 | 10 | NO3- | 14.84312 | 0.3137592 | 1.045864
CSBC | lychee twig | untreated | 600 | 10 | 120 | 47.42 | 1.442 | 17.445 | 0.71 | 8.359 |  |  | 0.03040911 | 0.3678827 | 0.01497259 | 17.45997 | 256.89 | 4.396 |  | 240 | 15 | 6 | 30 | 0.2 | 0.2 | 1 | 25 | 10 | NO3- | 14.52922 | 0.4707815 | 3.138543
GBC | lychee twig | untreated | 600 | 10 | 120 | 20.14 | 1.341 | 39.075 | 3.18 | 0.056 |  |  | 0.06658391 | 1.940169 | 0.1578947 | 39.23289 | 6.13 | 8.288 |  | 240 | 15 | 6 | 30 | 0.2 | 0.2 | 1 | 25 | 10 | NO3- | 12.56209 | 2.437909 | 16.25273
ZBC | lychee twig | untreated | 900 | 10 | 120 | 87.45 | 0.744 | 5.984 | 0.47 | 0.102 |  |  | 0.008507719 | 0.06842767 | 0.0053745 | 5.989374 | 261.7 | 5.193 |  | 240 | 15 | 6 | 30 | 0.2 | 0.2 | 1 | 25 | 10 | NO3- | 12.58302 | 2.416982 | 16.11322
CSBC | lychee twig | untreated | 600 | 10 | 120 | 47.42 | 1.442 | 17.445 | 0.71 | 8.359 |  |  | 0.03040911 | 0.3678827 | 0.01497259 | 17.45997 | 256.89 | 4.396 |  | 240 | 15 | 6 | 30 | 0.2 | 0.4 | 2 | 25 | 10 | NO3- | 14.06882 | 0.4655876 | 6.207835
GBC | lychee twig | untreated | 600 | 10 | 120 | 20.14 | 1.341 | 39.075 | 3.18 | 0.056 |  |  | 0.06658391 | 1.940169 | 0.1578947 | 39.23289 | 6.13 | 8.288 |  | 240 | 15 | 6 | 30 | 0.2 | 0.4 | 2 | 25 | 10 | NO3- | 10.36477 | 2.317615 | 30.90154
ZBC | lychee twig | untreated | 900 | 10 | 120 | 87.45 | 0.744 | 5.984 | 0.47 | 0.102 |  |  | 0.008507719 | 0.06842767 | 0.0053745 | 5.989374 | 261.7 | 5.193 |  | 240 | 15 | 6 | 30 | 0.2 | 0.4 | 2 | 25 | 10 | NO3- | 3.12407 | 5.937965 | 79.17287
CSBC | lychee twig | untreated | 600 | 10 | 120 | 47.42 | 1.442 | 17.445 | 0.71 | 8.359 |  |  | 0.03040911 | 0.3678827 | 0.01497259 | 17.45997 | 256.89 | 4.396 |  | 240 | 15 | 6 | 30 | 0.2 | 0.6 | 3 | 25 | 10 | NO3- | 12.85507 | 0.7149775 | 14.29955
GBC | lychee twig | untreated | 600 | 10 | 120 | 20.14 | 1.341 | 39.075 | 3.18 | 0.056 |  |  | 0.06658391 | 1.940169 | 0.1578947 | 39.23289 | 6.13 | 8.288 |  | 240 | 15 | 6 | 30 | 0.2 | 0.6 | 3 | 25 | 10 | NO3- | 9.004522 | 1.998493 | 39.96985
ZBC | lychee twig | untreated | 900 | 10 | 120 | 87.45 | 0.744 | 5.984 | 0.47 | 0.102 |  |  | 0.008507719 | 0.06842767 | 0.0053745 | 5.989374 | 261.7 | 5.193 |  | 240 | 15 | 6 | 30 | 0.2 | 0.6 | 3 | 25 | 10 | NO3- | 0.1106006 | 4.963133 | 99.26266
CSBC | lychee twig | untreated | 600 | 10 | 120 | 47.42 | 1.442 | 17.445 | 0.71 | 8.359 |  |  | 0.03040911 | 0.3678827 | 0.01497259 | 17.45997 | 256.89 | 4.396 |  | 240 | 15 | 6 | 30 | 0.2 | 0.8 | 4 | 25 | 10 | NO3- | 13.00156 | 0.4996112 | 13.32296
GBC | lychee twig | untreated | 600 | 10 | 120 | 20.14 | 1.341 | 39.075 | 3.18 | 0.056 |  |  | 0.06658391 | 1.940169 | 0.1578947 | 39.23289 | 6.13 | 8.288 |  | 240 | 15 | 6 | 30 | 0.2 | 0.8 | 4 | 25 | 10 | NO3- | 8.962669 | 1.509333 | 40.24888
ZBC | lychee twig | untreated | 900 | 10 | 120 | 87.45 | 0.744 | 5.984 | 0.47 | 0.102 |  |  | 0.008507719 | 0.06842767 | 0.0053745 | 5.989374 | 261.7 | 5.193 |  | 240 | 15 | 6 | 30 | 0.2 | 0.8 | 4 | 25 | 10 | NO3- | 0.1733815 | 3.706655 | 98.84412
CSBC | lychee twig | untreated | 600 | 10 | 120 | 47.42 | 1.442 | 17.445 | 0.71 | 8.359 |  |  | 0.03040911 | 0.3678827 | 0.01497259 | 17.45997 | 256.89 | 4.396 |  | 240 | 15 | 6 | 30 | 0.2 | 1 | 5 | 25 | 10 | NO3- | 12.52024 | 0.4959525 | 16.53175
GBC | lychee twig | untreated | 600 | 10 | 120 | 20.14 | 1.341 | 39.075 | 3.18 | 0.056 |  |  | 0.06658391 | 1.940169 | 0.1578947 | 39.23289 | 6.13 | 8.288 |  | 240 | 15 | 6 | 30 | 0.2 | 1 | 5 | 25 | 10 | NO3- | 5.886418 | 1.822716 | 60.75722
ZBC | lychee twig | untreated | 900 | 10 | 120 | 87.45 | 0.744 | 5.984 | 0.47 | 0.102 |  |  | 0.008507719 | 0.06842767 | 0.0053745 | 5.989374 | 261.7 | 5.193 |  | 240 | 15 | 6 | 30 | 0.2 | 1 | 5 | 25 | 10 | NO3- | 0.1524542 | 2.969509 | 98.98364
CSBC | lychee twig | untreated | 600 | 10 | 120 | 47.42 | 1.442 | 17.445 | 0.71 | 8.359 |  |  | 0.03040911 | 0.3678827 | 0.01497259 | 17.45997 | 256.89 | 4.396 |  | 240 | 15 | 6 | 30 | 0.2 | 1.2 | 6 | 25 | 10 | NO3- | 12.05985 | 0.4900258 | 19.60103
GBC | lychee twig | untreated | 600 | 10 | 120 | 20.14 | 1.341 | 39.075 | 3.18 | 0.056 |  |  | 0.06658391 | 1.940169 | 0.1578947 | 39.23289 | 6.13 | 8.288 |  | 240 | 15 | 6 | 30 | 0.2 | 1.2 | 6 | 25 | 10 | NO3- | 5.426027 | 1.595662 | 63.82649
ZBC | lychee twig | untreated | 900 | 10 | 120 | 87.45 | 0.744 | 5.984 | 0.47 | 0.102 |  |  | 0.008507719 | 0.06842767 | 0.0053745 | 5.989374 | 261.7 | 5.193 |  | 240 | 15 | 6 | 30 | 0.2 | 1.2 | 6 | 25 | 10 | NO3- | 0.1106006 | 2.481567 | 99.26266
CSBC | lychee twig | untreated | 600 | 10 | 120 | 47.42 | 1.442 | 17.445 | 0.71 | 8.359 |  |  | 0.03040911 | 0.3678827 | 0.01497259 | 17.45997 | 256.89 | 4.396 |  | 78.10932 | 15 | 6 | 30 | 0.2 | 1 | 5 | 25 | 0 | FREE | 13.31299 | 0.3374018 | 11.24673
CSBC | lychee twig | untreated | 600 | 10 | 120 | 47.42 | 1.442 | 17.445 | 0.71 | 8.359 |  |  | 0.03040911 | 0.3678827 | 0.01497259 | 17.45997 | 256.89 | 4.396 |  | 112.1569 | 15 | 6 | 30 | 0.2 | 1 | 5 | 25 | 0 | FREE | 12.96434 | 0.407132 | 13.57107
CSBC | lychee twig | untreated | 600 | 10 | 120 | 47.42 | 1.442 | 17.445 | 0.71 | 8.359 |  |  | 0.03040911 | 0.3678827 | 0.01497259 | 17.45997 | 256.89 | 4.396 |  | 112.1569 | 15 | 6 | 30 | 0.2 | 1 | 5 | 25 | 0 | FREE | 12.63748 | 0.4725041 | 15.75014
CSBC | lychee twig | untreated | 600 | 10 | 120 | 47.42 | 1.442 | 17.445 | 0.71 | 8.359 |  |  | 0.03040911 | 0.3678827 | 0.01497259 | 17.45997 | 256.89 | 4.396 |  | 265.3719 | 15 | 6 | 30 | 0.2 | 1 | 5 | 25 | 0 | FREE | 12.56121 | 0.4877577 | 16.25859
CSBC | lychee twig | untreated | 600 | 10 | 120 | 47.42 | 1.442 | 17.445 | 0.71 | 8.359 |  |  | 0.03040911 | 0.3678827 | 0.01497259 | 17.45997 | 256.89 | 4.396 |  | 512.2182 | 15 | 6 | 30 | 0.2 | 1 | 5 | 25 | 0 | FREE | 12.48495 | 0.503011 | 16.76703
CSBC | lychee twig | untreated | 600 | 10 | 120 | 47.42 | 1.442 | 17.445 | 0.71 | 8.359 |  |  | 0.03040911 | 0.3678827 | 0.01497259 | 17.45997 | 256.89 | 4.396 |  | 801.6223 | 15 | 6 | 30 | 0.2 | 1 | 5 | 25 | 0 | FREE | 11.90749 | 0.6185019 | 20.61673
CSBC | lychee twig | untreated | 600 | 10 | 120 | 47.42 | 1.442 | 17.445 | 0.71 | 8.359 |  |  | 0.03040911 | 0.3678827 | 0.01497259 | 17.45997 | 256.89 | 4.396 |  | 1074.004 | 15 | 6 | 30 | 0.2 | 1 | 5 | 25 | 0 | FREE | 11.60242 | 0.6795158 | 22.65053
CSBC | lychee twig | untreated | 600 | 10 | 120 | 47.42 | 1.442 | 17.445 | 0.71 | 8.359 |  |  | 0.03040911 | 0.3678827 | 0.01497259 | 17.45997 | 256.89 | 4.396 |  | 1465.552 | 15 | 6 | 30 | 0.2 | 1 | 5 | 25 | 0 | FREE | 10.55647 | 0.8887068 | 29.62356
CSBC | lychee twig | untreated | 600 | 10 | 120 | 47.42 | 1.442 | 17.445 | 0.71 | 8.359 |  |  | 0.03040911 | 0.3678827 | 0.01497259 | 17.45997 | 256.89 | 4.396 |  | 2890.092 | 15 | 6 | 30 | 0.2 | 1 | 5 | 25 | 0 | FREE | 7.862412 | 1.427518 | 47.58392
CSBC | lychee twig | untreated | 600 | 10 | 120 | 47.42 | 1.442 | 17.445 | 0.71 | 8.359 |  |  | 0.03040911 | 0.3678827 | 0.01497259 | 17.45997 | 256.89 | 4.396 |  | 4352.64 | 15 | 6 | 30 | 0.2 | 1 | 5 | 25 | 0 | FREE | 5.073203 | 1.985359 | 66.17864
CSBC | lychee twig | untreated | 600 | 10 | 120 | 47.42 | 1.442 | 17.445 | 0.71 | 8.359 |  |  | 0.03040911 | 0.3678827 | 0.01497259 | 17.45997 | 256.89 | 4.396 |  | 10081.17 | 15 | 6 | 30 | 0.2 | 1 | 5 | 25 | 0 | FREE | 3.722179 | 2.255564 | 75.18547
CSBC | lychee twig | untreated | 600 | 10 | 120 | 47.42 | 1.442 | 17.445 | 0.71 | 8.359 |  |  | 0.03040911 | 0.3678827 | 0.01497259 | 17.45997 | 256.89 | 4.396 |  | 14415.1 | 15 | 6 | 30 | 0.2 | 1 | 5 | 25 | 0 | FREE | 0.3695601 | 2.926088 | 97.53627
N5-CB | peanut_shell | treated | 800 | 10 | 120 | 38.68 | 0.79 | 25.88 | 1.87 |  |  |  | 0.02 | 0.67 | 0.0483454 | 0.69 | 130.72 | 0.14 | 4.15 | 0 | 100 |  | 165 | 0.025 | 0.025 |  | 25 | 0 | FREE |  | 0 |  |  | https://doi.org/10.1016/j.biortech.2022.128263 | Zhang et al., 2023 | Bioresource Technology
N5-CB | peanut_shell | treated | 800 | 10 | 120 | 38.68 | 0.79 | 25.88 | 1.87 |  |  |  | 0.02 | 0.67 | 0.0483454 | 0.69 | 130.72 | 0.14 | 4.15 | 19.60782 | 100 |  | 165 | 0.025 | 0.025 |  | 25 | 0 | FREE |  | 28.4585
N5-CB | peanut_shell | treated | 800 | 10 | 120 | 38.68 | 0.79 | 25.88 | 1.87 |  |  |  | 0.02 | 0.67 | 0.0483454 | 0.69 | 130.72 | 0.14 | 4.15 | 39.2157 | 100 |  | 165 | 0.025 | 0.025 |  | 25 | 0 | FREE |  | 47.03558
N5-CB | peanut_shell | treated | 800 | 10 | 120 | 38.68 | 0.79 | 25.88 | 1.87 |  |  |  | 0.02 | 0.67 | 0.0483454 | 0.69 | 130.72 | 0.14 | 4.15 | 80.39221 | 100 |  | 165 | 0.025 | 0.025 |  | 25 | 0 | FREE |  | 60.47431
N5-CB | peanut_shell | treated | 800 | 10 | 120 | 38.68 | 0.79 | 25.88 | 1.87 |  |  |  | 0.02 | 0.67 | 0.0483454 | 0.69 | 130.72 | 0.14 | 4.15 | 119.6079 | 100 |  | 165 | 0.025 | 0.025 |  | 25 | 0 | FREE |  | 70.75099
N5-CB | peanut_shell | treated | 800 | 10 | 120 | 38.68 | 0.79 | 25.88 | 1.87 |  |  |  | 0.02 | 0.67 | 0.0483454 | 0.69 | 130.72 | 0.14 | 4.15 | 160.7843 | 100 |  | 165 | 0.025 | 0.025 |  | 25 | 0 | FREE |  | 80.23716
N5-CB | peanut_shell | treated | 800 | 10 | 120 | 38.68 | 0.79 | 25.88 | 1.87 |  |  |  | 0.02 | 0.67 | 0.0483454 | 0.69 | 130.72 | 0.14 | 4.15 | 201.9608 | 100 |  | 165 | 0.025 | 0.025 |  | 25 | 0 | FREE |  | 83.79447
N5-CB | peanut_shell | treated | 800 | 10 | 120 | 38.68 | 0.79 | 25.88 | 1.87 |  |  |  | 0.02 | 0.67 | 0.0483454 | 0.69 | 130.72 | 0.14 | 4.15 | 243.1372 | 100 |  | 165 | 0.025 | 0.025 |  | 25 | 0 | FREE |  | 85.77076
N5-CB | peanut_shell | treated | 800 | 10 | 120 | 38.68 | 0.79 | 25.88 | 1.87 |  |  |  | 0.02 | 0.67 | 0.0483454 | 0.69 | 130.72 | 0.14 | 4.15 | 364.7059 | 100 |  | 165 | 0.025 | 0.025 |  | 25 | 0 | FREE |  | 89.32807
N5-CB | peanut_shell | treated | 800 | 10 | 120 | 38.68 | 0.79 | 25.88 | 1.87 |  |  |  | 0.02 | 0.67 | 0.0483454 | 0.69 | 130.72 | 0.14 | 4.15 | 480.3922 | 100 |  | 165 | 0.025 | 0.025 |  | 25 | 0 | FREE |  | 91.69961
CB | peanut_shell | untreated | 800 | 10 | 120 | 40.1 | 0.6 | 30.05 | 0.38 |  |  |  | 0.01 | 0.75 | 0.009476309 | 0.76 | 110.9 | 0.101 | 3.21 | 0 | 100 |  | 165 | 0.025 | 0.025 |  | 25 | 0 | FREE |  | 0
CB | peanut_shell | untreated | 800 | 10 | 120 | 40.1 | 0.6 | 30.05 | 0.38 |  |  |  | 0.01 | 0.75 | 0.009476309 | 0.76 | 110.9 | 0.101 | 3.21 | 21.56869 | 100 |  | 165 | 0.025 | 0.025 |  | 25 | 0 | FREE |  | 15.01977
CB | peanut_shell | untreated | 800 | 10 | 120 | 40.1 | 0.6 | 30.05 | 0.38 |  |  |  | 0.01 | 0.75 | 0.009476309 | 0.76 | 110.9 | 0.101 | 3.21 | 43.13727 | 100 |  | 165 | 0.025 | 0.025 |  | 25 | 0 | FREE |  | 39.92096
CB | peanut_shell | untreated | 800 | 10 | 120 | 40.1 | 0.6 | 30.05 | 0.38 |  |  |  | 0.01 | 0.75 | 0.009476309 | 0.76 | 110.9 | 0.101 | 3.21 | 58.82353 | 100 |  | 165 | 0.025 | 0.025 |  | 25 | 0 | FREE |  | 49.01186
CB | peanut_shell | untreated | 800 | 10 | 120 | 40.1 | 0.6 | 30.05 | 0.38 |  |  |  | 0.01 | 0.75 | 0.009476309 | 0.76 | 110.9 | 0.101 | 3.21 | 117.6471 | 100 |  | 165 | 0.025 | 0.025 |  | 25 | 0 | FREE |  | 64.03162
CB | peanut_shell | untreated | 800 | 10 | 120 | 40.1 | 0.6 | 30.05 | 0.38 |  |  |  | 0.01 | 0.75 | 0.009476309 | 0.76 | 110.9 | 0.101 | 3.21 | 162.7451 | 100 |  | 165 | 0.025 | 0.025 |  | 25 | 0 | FREE |  | 67.9842
CB | peanut_shell | untreated | 800 | 10 | 120 | 40.1 | 0.6 | 30.05 | 0.38 |  |  |  | 0.01 | 0.75 | 0.009476309 | 0.76 | 110.9 | 0.101 | 3.21 | 200 | 100 |  | 165 | 0.025 | 0.025 |  | 25 | 0 | FREE |  | 69.96048
CB | peanut_shell | untreated | 800 | 10 | 120 | 40.1 | 0.6 | 30.05 | 0.38 |  |  |  | 0.01 | 0.75 | 0.009476309 | 0.76 | 110.9 | 0.101 | 3.21 | 241.1765 | 100 |  | 165 | 0.025 | 0.025 |  | 25 | 0 | FREE |  | 73.12254
CB | peanut_shell | untreated | 800 | 10 | 120 | 40.1 | 0.6 | 30.05 | 0.38 |  |  |  | 0.01 | 0.75 | 0.009476309 | 0.76 | 110.9 | 0.101 | 3.21 | 358.8235 | 100 |  | 165 | 0.025 | 0.025 |  | 25 | 0 | FREE |  | 77.47036
CB | peanut_shell | untreated | 800 | 10 | 120 | 40.1 | 0.6 | 30.05 | 0.38 |  |  |  | 0.01 | 0.75 | 0.009476309 | 0.76 | 110.9 | 0.101 | 3.21 | 478.4313 | 100 |  | 165 | 0.025 | 0.025 |  | 25 | 0 | FREE |  | 78.26087
CB | peanut_shell | untreated | 800 | 10 | 120 | 40.1 | 0.6 | 30.05 | 0.38 |  |  |  | 0.01 | 0.75 | 0.009476309 | 0.76 | 110.9 | 0.101 | 3.21 | 540 | 4.615489 |  | 165 | 0.025 | 0.025 |  | 25 | 0 | FREE |  | 36.47687
CB | peanut_shell | untreated | 800 | 10 | 120 | 40.1 | 0.6 | 30.05 | 0.38 |  |  |  | 0.01 | 0.75 | 0.009476309 | 0.76 | 110.9 | 0.101 | 3.21 | 540 | 12.30768 |  | 165 | 0.025 | 0.025 |  | 25 | 0 | FREE |  | 59.60855
CB | peanut_shell | untreated | 800 | 10 | 120 | 40.1 | 0.6 | 30.05 | 0.38 |  |  |  | 0.01 | 0.75 | 0.009476309 | 0.76 | 110.9 | 0.101 | 3.21 | 540 | 27.69241 |  | 165 | 0.025 | 0.025 |  | 25 | 0 | FREE |  | 73.84339
CB | peanut_shell | untreated | 800 | 10 | 120 | 40.1 | 0.6 | 30.05 | 0.38 |  |  |  | 0.01 | 0.75 | 0.009476309 | 0.76 | 110.9 | 0.101 | 3.21 | 540 | 70.76954 |  | 165 | 0.025 | 0.025 |  | 25 | 0 | FREE |  | 83.62989
CB | peanut_shell | untreated | 800 | 10 | 120 | 40.1 | 0.6 | 30.05 | 0.38 |  |  |  | 0.01 | 0.75 | 0.009476309 | 0.76 | 110.9 | 0.101 | 3.21 | 540 | 112.3077 |  | 165 | 0.025 | 0.025 |  | 25 | 0 | FREE |  | 88.96796
CB | peanut_shell | untreated | 800 | 10 | 120 | 40.1 | 0.6 | 30.05 | 0.38 |  |  |  | 0.01 | 0.75 | 0.009476309 | 0.76 | 110.9 | 0.101 | 3.21 | 540 | 155.3848 |  | 165 | 0.025 | 0.025 |  | 25 | 0 | FREE |  | 95.19573
CB | peanut_shell | untreated | 800 | 10 | 120 | 40.1 | 0.6 | 30.05 | 0.38 |  |  |  | 0.01 | 0.75 | 0.009476309 | 0.76 | 110.9 | 0.101 | 3.21 | 540 | 200.0001 |  | 165 | 0.025 | 0.025 |  | 25 | 0 | FREE |  | 97.86478
CB | peanut_shell | untreated | 800 | 10 | 120 | 40.1 | 0.6 | 30.05 | 0.38 |  |  |  | 0.01 | 0.75 | 0.009476309 | 0.76 | 110.9 | 0.101 | 3.21 | 540 | 252.3077 |  | 165 | 0.025 | 0.025 |  | 25 | 0 | FREE |  | 97.86478
CB | peanut_shell | untreated | 800 | 10 | 120 | 40.1 | 0.6 | 30.05 | 0.38 |  |  |  | 0.01 | 0.75 | 0.009476309 | 0.76 | 110.9 | 0.101 | 3.21 | 540 | 299.9999 |  | 165 | 0.025 | 0.025 |  | 25 | 0 | FREE |  | 96.97509
CB | peanut_shell | untreated | 800 | 10 | 120 | 40.1 | 0.6 | 30.05 | 0.38 |  |  |  | 0.01 | 0.75 | 0.009476309 | 0.76 | 110.9 | 0.101 | 3.21 | 540 | 398.4615 |  | 165 | 0.025 | 0.025 |  | 25 | 0 | FREE |  | 92.52668
N5-CB | peanut_shell | treated | 800 | 10 | 120 | 38.68 | 0.79 | 25.88 | 1.87 |  |  |  | 0.02 | 0.67 | 0.0483454 | 0.69 | 130.72 | 0.14 | 4.15 | 540 | 6.153927 |  | 165 | 0.025 | 0.025 |  | 25 | 0 | FREE |  | 35.58718
N5-CB | peanut_shell | treated | 800 | 10 | 120 | 38.68 | 0.79 | 25.88 | 1.87 |  |  |  | 0.02 | 0.67 | 0.0483454 | 0.69 | 130.72 | 0.14 | 4.15 | 540 | 10.76924 |  | 165 | 0.025 | 0.025 |  | 25 | 0 | FREE |  | 90.74732
N5-CB | peanut_shell | treated | 800 | 10 | 120 | 38.68 | 0.79 | 25.88 | 1.87 |  |  |  | 0.02 | 0.67 | 0.0483454 | 0.69 | 130.72 | 0.14 | 4.15 | 540 | 30.76928 |  | 165 | 0.025 | 0.025 |  | 25 | 0 | FREE |  | 117.4377
N5-CB | peanut_shell | treated | 800 | 10 | 120 | 38.68 | 0.79 | 25.88 | 1.87 |  |  |  | 0.02 | 0.67 | 0.0483454 | 0.69 | 130.72 | 0.14 | 4.15 | 540 | 53.8462 |  | 165 | 0.025 | 0.025 |  | 25 | 0 | FREE |  | 138.79
N5-CB | peanut_shell | treated | 800 | 10 | 120 | 38.68 | 0.79 | 25.88 | 1.87 |  |  |  | 0.02 | 0.67 | 0.0483454 | 0.69 | 130.72 | 0.14 | 4.15 | 540 | 83.07704 |  | 165 | 0.025 | 0.025 |  | 25 | 0 | FREE |  | 164.5907
N5-CB | peanut_shell | treated | 800 | 10 | 120 | 38.68 | 0.79 | 25.88 | 1.87 |  |  |  | 0.02 | 0.67 | 0.0483454 | 0.69 | 130.72 | 0.14 | 4.15 | 540 | 120.0001 |  | 165 | 0.025 | 0.025 |  | 25 | 0 | FREE |  | 179.7153
N5-CB | peanut_shell | treated | 800 | 10 | 120 | 38.68 | 0.79 | 25.88 | 1.87 |  |  |  | 0.02 | 0.67 | 0.0483454 | 0.69 | 130.72 | 0.14 | 4.15 | 540 | 152.3078 |  | 165 | 0.025 | 0.025 |  | 25 | 0 | FREE |  | 193.9502
N5-CB | peanut_shell | treated | 800 | 10 | 120 | 38.68 | 0.79 | 25.88 | 1.87 |  |  |  | 0.02 | 0.67 | 0.0483454 | 0.69 | 130.72 | 0.14 | 4.15 | 540 | 201.5387 |  | 165 | 0.025 | 0.025 |  | 25 | 0 | FREE |  | 201.0676
N5-CB | peanut_shell | treated | 800 | 10 | 120 | 38.68 | 0.79 | 25.88 | 1.87 |  |  |  | 0.02 | 0.67 | 0.0483454 | 0.69 | 130.72 | 0.14 | 4.15 | 540 | 307.6923 |  | 165 | 0.025 | 0.025 |  | 25 | 0 | FREE |  | 209.0747
La-BC | oak_sawdust | treated | 500 | 10 | 30 | 40.46 | 1.39 |  | 0.42 |  |  | 45.29 |  |  |  |  | 45.79 |  |  | 1440 | 9.445844 | 3 | 120 | 0.05 | 0.1 |  | 25 | 0 | FREE |  | 36.82842 |  |  | https://doi.org/10.1016/j.chemosphere.2016.02.004 | Wang et al 2016 | Chemosphere
La-BC | oak_sawdust | treated | 500 | 10 | 30 | 40.46 | 1.39 |  | 0.42 |  |  | 45.29 |  |  |  |  | 45.79 |  |  | 1440 | 21.91436 | 3 | 120 | 0.05 | 0.1 |  | 25 | 0 | FREE |  | 41.07452
La-BC | oak_sawdust | treated | 500 | 10 | 30 | 40.46 | 1.39 |  | 0.42 |  |  | 45.29 |  |  |  |  | 45.79 |  |  | 1440 | 69.14358 | 3 | 120 | 0.05 | 0.1 |  | 25 | 0 | FREE |  | 44.54073
La-BC | oak_sawdust | treated | 500 | 10 | 30 | 40.46 | 1.39 |  | 0.42 |  |  | 45.29 |  |  |  |  | 45.79 |  |  | 1440 | 105.7934 | 3 | 120 | 0.05 | 0.1 |  | 25 | 0 | FREE |  | 45.66724
La-BC | oak_sawdust | treated | 500 | 10 | 30 | 40.46 | 1.39 |  | 0.42 |  |  | 45.29 |  |  |  |  | 45.79 |  |  | 1440 | 290.932 | 3 | 120 | 0.05 | 0.1 |  | 25 | 0 | FREE |  | 46.5338
La-BC | oak_sawdust | treated | 500 | 10 | 30 | 40.46 | 1.39 |  | 0.42 |  |  | 45.29 |  |  |  |  | 45.79 |  |  | 4.126799 | 200 | 3 | 120 | 0.05 | 0.1 |  | 45 | 0 | FREE |  | 15.5706
La-BC | oak_sawdust | treated | 500 | 10 | 30 | 40.46 | 1.39 |  | 0.42 |  |  | 45.29 |  |  |  |  | 45.79 |  |  | 37.13899 | 200 | 3 | 120 | 0.05 | 0.1 |  | 45 | 0 | FREE |  | 26.294
La-BC | oak_sawdust | treated | 500 | 10 | 30 | 40.46 | 1.39 |  | 0.42 |  |  | 45.29 |  |  |  |  | 45.79 |  |  | 45.39227 | 200 | 3 | 120 | 0.05 | 0.1 |  | 45 | 0 | FREE |  | 33.11799
La-BC | oak_sawdust | treated | 500 | 10 | 30 | 40.46 | 1.39 |  | 0.42 |  |  | 45.29 |  |  |  |  | 45.79 |  |  | 115.5434 | 200 | 3 | 120 | 0.05 | 0.1 |  | 45 | 0 | FREE |  | 36.09671
La-BC | oak_sawdust | treated | 500 | 10 | 30 | 40.46 | 1.39 |  | 0.42 |  |  | 45.29 |  |  |  |  | 45.79 |  |  | 346.63 | 200 | 3 | 120 | 0.05 | 0.1 |  | 45 | 0 | FREE |  | 39.29207
La-BC | oak_sawdust | treated | 500 | 10 | 30 | 40.46 | 1.39 |  | 0.42 |  |  | 45.29 |  |  |  |  | 45.79 |  |  | 718.0193 | 200 | 3 | 120 | 0.05 | 0.1 |  | 45 | 0 | FREE |  | 43.67892
La-BC | oak_sawdust | treated | 500 | 10 | 30 | 40.46 | 1.39 |  | 0.42 |  |  | 45.29 |  |  |  |  | 45.79 |  |  | 1444.292 | 200 | 3 | 120 | 0.05 | 0.1 |  | 45 | 0 | FREE |  | 44.38298
La-BC | oak_sawdust | treated | 500 | 10 | 30 | 40.46 | 1.39 |  | 0.42 |  |  | 45.29 |  |  |  |  | 45.79 |  |  | 2880.33 | 200 | 3 | 120 | 0.05 | 0.1 |  | 45 | 0 | FREE |  | 44.43714
La-BC | oak_sawdust | treated | 500 | 10 | 30 | 40.46 | 1.39 |  | 0.42 |  |  | 45.29 |  |  |  |  | 45.79 |  |  | 1440 | 200 | 3 | 120 | 0.05 | 0.1 |  | 25 | 0 | FREE |  | 51.66443
La-BC | oak_sawdust | treated | 500 | 10 | 30 | 40.46 | 1.39 |  | 0.42 |  |  | 45.29 |  |  |  |  | 45.79 |  |  | 1440 | 200 | 5 | 120 | 0.05 | 0.1 |  | 25 | 0 | FREE |  | 45.30201
La-BC | oak_sawdust | treated | 500 | 10 | 30 | 40.46 | 1.39 |  | 0.42 |  |  | 45.29 |  |  |  |  | 45.79 |  |  | 1440 | 200 | 7 | 120 | 0.05 | 0.1 |  | 25 | 0 | FREE |  | 37.08725
La-BC | oak_sawdust | treated | 500 | 10 | 30 | 40.46 | 1.39 |  | 0.42 |  |  | 45.29 |  |  |  |  | 45.79 |  |  | 1440 | 200 | 9 | 120 | 0.05 | 0.1 |  | 25 | 0 | FREE |  | 18.16108
La-BC | oak_sawdust | treated | 500 | 10 | 30 | 40.46 | 1.39 |  | 0.42 |  |  | 45.29 |  |  |  |  | 45.79 |  |  | 1440 | 200 | 3 | 120 | 0.05 | 0.1 |  | 15.1391 | 0 | FREE |  | 43.46309
La-BC | oak_sawdust | treated | 500 | 10 | 30 | 40.46 | 1.39 |  | 0.42 |  |  | 45.29 |  |  |  |  | 45.79 |  |  | 1440 | 200 | 3 | 120 | 0.05 | 0.1 |  | 25.15456 | 0 | FREE |  | 45.39597
La-BC | oak_sawdust | treated | 500 | 10 | 30 | 40.46 | 1.39 |  | 0.42 |  |  | 45.29 |  |  |  |  | 45.79 |  |  | 1440 | 200 | 3 | 120 | 0.05 | 0.1 |  | 35.17001 | 0 | FREE |  | 46.39821
La-BC | oak_sawdust | treated | 500 | 10 | 30 | 40.46 | 1.39 |  | 0.42 |  |  | 45.29 |  |  |  |  | 45.79 |  |  | 1440 | 200 | 3 | 120 | 0.05 | 0.1 |  | 45.04636 | 0 | FREE |  | 60.14318
C | pineapple_peel | treated | 300 | 5 | 60 | 61.53 | 4.13 |  | 1.51 |  |  | 4.42 |  |  |  |  | 36.22 |  |  | 1440 | 100 | 7 | 160 | 0.025 | 0.025 |  | 30 | 0 | FREE |  | 5.029588 |  |  | https://doi.org/10.1016/j.biortech.2018.04.108 | Liau et al 2018 | Bioresource Technology
MC | pineapple_peel | treated | 300 | 5 | 60 | 28.42 | 2.68 |  | 0.74 |  |  | 39.7 |  |  |  |  | 1.18 |  |  | 1440 | 100 | 7 | 160 | 0.025 | 0.025 |  | 30 | 0 | FREE |  | 5.621295
La10-MC | pineapple_peel | treated | 300 | 5 | 60 | 14.19 | 2.43 |  | 0.88 |  |  | 63.65 |  |  |  |  | 84.89 |  |  | 1440 | 100 | 7 | 160 | 0.025 | 0.025 |  | 30 | 0 | FREE |  | 83.43196
La10-MC | pineapple_peel | treated | 300 | 5 | 60 | 14.19 | 2.43 |  | 0.88 |  |  | 63.65 |  |  |  |  | 84.89 |  |  | 1440 | 20 | 2 | 160 | 0.025 | 0.025 |  | 30 | 0 | FREE |  | 81.49485
La10-MC | pineapple_peel | treated | 300 | 5 | 60 | 14.19 | 2.43 |  | 0.88 |  |  | 63.65 |  |  |  |  | 84.89 |  |  | 1440 | 20 | 3 | 160 | 0.025 | 0.025 |  | 30 | 0 | FREE |  | 80.567
La10-MC | pineapple_peel | treated | 300 | 5 | 60 | 14.19 | 2.43 |  | 0.88 |  |  | 63.65 |  |  |  |  | 84.89 |  |  | 1440 | 20 | 4 | 160 | 0.025 | 0.025 |  | 30 | 0 | FREE |  | 76.23711
La10-MC | pineapple_peel | treated | 300 | 5 | 60 | 14.19 | 2.43 |  | 0.88 |  |  | 63.65 |  |  |  |  | 84.89 |  |  | 1440 | 20 | 5 | 160 | 0.025 | 0.025 |  | 30 | 0 | FREE |  | 77.01031
La10-MC | pineapple_peel | treated | 300 | 5 | 60 | 14.19 | 2.43 |  | 0.88 |  |  | 63.65 |  |  |  |  | 84.89 |  |  | 1440 | 20 | 6 | 160 | 0.025 | 0.025 |  | 30 | 0 | FREE |  | 61.85567
La10-MC | pineapple_peel | treated | 300 | 5 | 60 | 14.19 | 2.43 |  | 0.88 |  |  | 63.65 |  |  |  |  | 84.89 |  |  | 1440 | 20 | 7 | 160 | 0.025 | 0.025 |  | 30 | 0 | FREE |  | 57.68041
La10-MC | pineapple_peel | treated | 300 | 5 | 60 | 14.19 | 2.43 |  | 0.88 |  |  | 63.65 |  |  |  |  | 84.89 |  |  | 1440 | 20 | 8 | 160 | 0.025 | 0.025 |  | 30 | 0 | FREE |  | 42.52577
La10-MC | pineapple_peel | treated | 300 | 5 | 60 | 14.19 | 2.43 |  | 0.88 |  |  | 63.65 |  |  |  |  | 84.89 |  |  | 1440 | 20 | 9 | 160 | 0.025 | 0.025 |  | 30 | 0 | FREE |  | 36.49484
La10-MC | pineapple_peel | treated | 300 | 5 | 60 | 14.19 | 2.43 |  | 0.88 |  |  | 63.65 |  |  |  |  | 84.89 |  |  | 1440 | 20 | 10 | 160 | 0.025 | 0.025 |  | 30 | 0 | FREE |  | 34.3299
La10-MC | pineapple_peel | treated | 300 | 5 | 60 | 14.19 | 2.43 |  | 0.88 |  |  | 63.65 |  |  |  |  | 84.89 |  |  | 1440 | 20 | 2 | 160 | 0.025 | 0.025 |  | 30 | 10 | FREE |  | 99.67532
La10-MC | pineapple_peel | treated | 300 | 5 | 60 | 14.19 | 2.43 |  | 0.88 |  |  | 63.65 |  |  |  |  | 84.89 |  |  | 1440 | 20 | 2 | 160 | 0.025 | 0.025 |  | 30 | 100 | FREE |  | 100.6494
La10-MC | pineapple_peel | treated | 300 | 5 | 60 | 14.19 | 2.43 |  | 0.88 |  |  | 63.65 |  |  |  |  | 84.89 |  |  | 1440 | 20 | 2 | 160 | 0.025 | 0.025 |  | 30 | 10 | CO3 2- |  | 99.67532
La10-MC | pineapple_peel | treated | 300 | 5 | 60 | 14.19 | 2.43 |  | 0.88 |  |  | 63.65 |  |  |  |  | 84.89 |  |  | 1440 | 20 | 2 | 160 | 0.025 | 0.025 |  | 30 | 100 | CO3 2- |  | 97.4026
La10-MC | pineapple_peel | treated | 300 | 5 | 60 | 14.19 | 2.43 |  | 0.88 |  |  | 63.65 |  |  |  |  | 84.89 |  |  | 1440 | 20 | 2 | 160 | 0.025 | 0.025 |  | 30 | 10 | HCO3- |  | 101.2987
La10-MC | pineapple_peel | treated | 300 | 5 | 60 | 14.19 | 2.43 |  | 0.88 |  |  | 63.65 |  |  |  |  | 84.89 |  |  | 1440 | 20 | 2 | 160 | 0.025 | 0.025 |  | 30 | 100 | HCO3- |  | 96.42857
La10-MC | pineapple_peel | treated | 300 | 5 | 60 | 14.19 | 2.43 |  | 0.88 |  |  | 63.65 |  |  |  |  | 84.89 |  |  | 1440 | 20 | 2 | 160 | 0.025 | 0.025 |  | 30 | 10 | NO3- |  | 100.3247
La10-MC | pineapple_peel | treated | 300 | 5 | 60 | 14.19 | 2.43 |  | 0.88 |  |  | 63.65 |  |  |  |  | 84.89 |  |  | 1440 | 20 | 2 | 160 | 0.025 | 0.025 |  | 30 | 100 | NO3- |  | 100.3247
La10-MC | pineapple_peel | treated | 300 | 5 | 60 | 14.19 | 2.43 |  | 0.88 |  |  | 63.65 |  |  |  |  | 84.89 |  |  | 1440 | 20 | 2 | 160 | 0.025 | 0.025 |  | 30 | 10 | SO4 2- |  | 100.974
La10-MC | pineapple_peel | treated | 300 | 5 | 60 | 14.19 | 2.43 |  | 0.88 |  |  | 63.65 |  |  |  |  | 84.89 |  |  | 1440 | 20 | 2 | 160 | 0.025 | 0.025 |  | 30 | 100 | SO4 2- |  | 100
La10-MC | pineapple_peel | treated | 300 | 5 | 60 | 14.19 | 2.43 |  | 0.88 |  |  | 63.65 |  |  |  |  | 84.89 |  |  | 1440 | 20 | 2 | 160 | 0.025 | 0.025 |  | 30 | 10 | Cl- |  | 100.974
La10-MC | pineapple_peel | treated | 300 | 5 | 60 | 14.19 | 2.43 |  | 0.88 |  |  | 63.65 |  |  |  |  | 84.89 |  |  | 1440 | 20 | 2 | 160 | 0.025 | 0.025 |  | 30 | 100 | Cl- |  | 100.3247
La10-MC | pineapple_peel | treated | 300 | 5 | 60 | 14.19 | 2.43 |  | 0.88 |  |  | 63.65 |  |  |  |  | 84.89 |  |  | 1440 | 20 | 3 | 160 | 0.025 | 0.025 |  | 30 | 100 | Cl- |  | 91.13475
La10-MC | pineapple_peel | treated | 300 | 5 | 60 | 14.19 | 2.43 |  | 0.88 |  |  | 63.65 |  |  |  |  | 84.89 |  |  | 1440 | 20 | 5 | 160 | 0.025 | 0.025 |  | 30 | 100 | Cl- |  | 82.97873
La10-MC | pineapple_peel | treated | 300 | 5 | 60 | 14.19 | 2.43 |  | 0.88 |  |  | 63.65 |  |  |  |  | 84.89 |  |  | 1440 | 20 | 7 | 160 | 0.025 | 0.025 |  | 30 | 100 | Cl- |  | 69.85816
La10-MC | pineapple_peel | treated | 300 | 5 | 60 | 14.19 | 2.43 |  | 0.88 |  |  | 63.65 |  |  |  |  | 84.89 |  |  | 1440 | 20 | 9 | 160 | 0.025 | 0.025 |  | 30 | 100 | Cl- |  | 53.90071
La10-MC | pineapple_peel | treated | 300 | 5 | 60 | 14.19 | 2.43 |  | 0.88 |  |  | 63.65 |  |  |  |  | 84.89 |  |  | 1440 | 20 | 11 | 160 | 0.025 | 0.025 |  | 30 | 100 | Cl- |  | 31.56028
La10-MC | pineapple_peel | treated | 300 | 5 | 60 | 14.19 | 2.43 |  | 0.88 |  |  | 63.65 |  |  |  |  | 84.89 |  |  | 1440 | 20 | 3 | 160 | 0.025 | 0.025 |  | 30 | 10 | Cl- |  | 90.42554
La10-MC | pineapple_peel | treated | 300 | 5 | 60 | 14.19 | 2.43 |  | 0.88 |  |  | 63.65 |  |  |  |  | 84.89 |  |  | 1440 | 20 | 5 | 160 | 0.025 | 0.025 |  | 30 | 10 | Cl- |  | 79.07802
La10-MC | pineapple_peel | treated | 300 | 5 | 60 | 14.19 | 2.43 |  | 0.88 |  |  | 63.65 |  |  |  |  | 84.89 |  |  | 1440 | 20 | 7 | 160 | 0.025 | 0.025 |  | 30 | 10 | Cl- |  | 69.14894
La10-MC | pineapple_peel | treated | 300 | 5 | 60 | 14.19 | 2.43 |  | 0.88 |  |  | 63.65 |  |  |  |  | 84.89 |  |  | 1440 | 20 | 9 | 160 | 0.025 | 0.025 |  | 30 | 10 | Cl- |  | 45.39007
La10-MC | pineapple_peel | treated | 300 | 5 | 60 | 14.19 | 2.43 |  | 0.88 |  |  | 63.65 |  |  |  |  | 84.89 |  |  | 1440 | 20 | 11 | 160 | 0.025 | 0.025 |  | 30 | 10 | Cl- |  | 25.53192
La10-MC | pineapple_peel | treated | 300 | 5 | 60 | 14.19 | 2.43 |  | 0.88 |  |  | 63.65 |  |  |  |  | 84.89 |  |  | 1440 | 20 | 3 | 160 | 0.025 | 0.025 |  | 30 | 1 | Cl- |  | 90.42554
La10-MC | pineapple_peel | treated | 300 | 5 | 60 | 14.19 | 2.43 |  | 0.88 |  |  | 63.65 |  |  |  |  | 84.89 |  |  | 1440 | 20 | 5 | 160 | 0.025 | 0.025 |  | 30 | 1 | Cl- |  | 87.23405
La10-MC | pineapple_peel | treated | 300 | 5 | 60 | 14.19 | 2.43 |  | 0.88 |  |  | 63.65 |  |  |  |  | 84.89 |  |  | 1440 | 20 | 7 | 160 | 0.025 | 0.025 |  | 30 | 1 | Cl- |  | 67.02127
La10-MC | pineapple_peel | treated | 300 | 5 | 60 | 14.19 | 2.43 |  | 0.88 |  |  | 63.65 |  |  |  |  | 84.89 |  |  | 1440 | 20 | 9 | 160 | 0.025 | 0.025 |  | 30 | 1 | Cl- |  | 48.93617
La10-MC | pineapple_peel | treated | 300 | 5 | 60 | 14.19 | 2.43 |  | 0.88 |  |  | 63.65 |  |  |  |  | 84.89 |  |  | 1440 | 20 | 11 | 160 | 0.025 | 0.025 |  | 30 | 1 | Cl- |  | 22.69503
2:1Mg/Al-LDHs | sugercane_leaves | treated | 550 | 10 | 60 | 39.68 | 1.96 |  | 0.72 | [7 empty] | 10.17 | 0.008 |  | 1440 | 50 | 3 | 120 | 0.02 | 0.05 |  | 23 | 0 | FREE |  | 18.98305 |  |  | https://doi.org/10.1016/j.scitotenv.2016.03.151 | Li et al 2016 | Science of the Total Environment
2:1Mg/Al-LDHs | sugercane_leaves | treated | 550 | 10 | 60 | 39.68 | 1.96 |  | 0.72 | [7 empty] | 10.17 | 0.008 |  | 1440 | 50 | 4 | 120 | 0.02 | 0.05 |  | 23 | 0 | FREE |  | 17.37288
2:1Mg/Al-LDHs | sugercane_leaves | treated | 550 | 10 | 60 | 39.68 | 1.96 |  | 0.72 | [7 empty] | 10.17 | 0.008 |  | 1440 | 50 | 5 | 120 | 0.02 | 0.05 |  | 23 | 0 | FREE |  | 16.27119
2:1Mg/Al-LDHs | sugercane_leaves | treated | 550 | 10 | 60 | 39.68 | 1.96 |  | 0.72 | [7 empty] | 10.17 | 0.008 |  | 1440 | 50 | 6 | 120 | 0.02 | 0.05 |  | 23 | 0 | FREE |  | 15.33898
2:1Mg/Al-LDHs | sugercane_leaves | treated | 550 | 10 | 60 | 39.68 | 1.96 |  | 0.72 | [7 empty] | 10.17 | 0.008 |  | 1440 | 50 | 7 | 120 | 0.02 | 0.05 |  | 23 | 0 | FREE |  | 14.23729
2:1Mg/Al-LDHs | sugercane_leaves | treated | 550 | 10 | 60 | 39.68 | 1.96 |  | 0.72 | [7 empty] | 10.17 | 0.008 |  | 1440 | 50 | 8 | 120 | 0.02 | 0.05 |  | 23 | 0 | FREE |  | 12.71186
2:1Mg/Al-LDHs | sugercane_leaves | treated | 550 | 10 | 60 | 39.68 | 1.96 |  | 0.72 | [7 empty] | 10.17 | 0.008 |  | 1440 | 50 | 9 | 120 | 0.02 | 0.05 |  | 23 | 0 | FREE |  | 10.84746
2:1Mg/Al-LDHs | sugercane_leaves | treated | 550 | 10 | 60 | 39.68 | 1.96 |  | 0.72 | [7 empty] | 10.17 | 0.008 |  | 1440 | 50 | 10 | 120 | 0.02 | 0.05 |  | 23 | 0 | FREE |  | 6.610172
2:1Mg/Al-LDHs | sugercane_leaves | treated | 550 | 10 | 60 | 39.68 | 1.96 |  | 0.72 | [7 empty] | 10.17 | 0.008 |  | 1440 | 50 | 11 | 120 | 0.02 | 0.05 |  | 23 | 0 | FREE |  | 3.813559
3:1Mg/Al-LDHs | sugercane_leaves | treated | 550 | 10 | 60 | 43.63 | 2.1 |  | 0.75 | [7 empty] | 11.41 | 0.013 |  | 1440 | 50 | 3 | 120 | 0.02 | 0.05 |  | 23 | 0 | FREE |  | 20
3:1Mg/Al-LDHs | sugercane_leaves | treated | 550 | 10 | 60 | 43.63 | 2.1 |  | 0.75 | [7 empty] | 11.41 | 0.013 |  | 1440 | 50 | 4 | 120 | 0.02 | 0.05 |  | 23 | 0 | FREE |  | 18.64407
3:1Mg/Al-LDHs | sugercane_leaves | treated | 550 | 10 | 60 | 43.63 | 2.1 |  | 0.75 | [7 empty] | 11.41 | 0.013 |  | 1440 | 50 | 5 | 120 | 0.02 | 0.05 |  | 23 | 0 | FREE |  | 17.45763
3:1Mg/Al-LDHs | sugercane_leaves | treated | 550 | 10 | 60 | 43.63 | 2.1 |  | 0.75 | [7 empty] | 11.41 | 0.013 |  | 1440 | 50 | 6 | 120 | 0.02 | 0.05 |  | 23 | 0 | FREE |  | 16.52542
3:1Mg/Al-LDHs | sugercane_leaves | treated | 550 | 10 | 60 | 43.63 | 2.1 |  | 0.75 | [7 empty] | 11.41 | 0.013 |  | 1440 | 50 | 7 | 120 | 0.02 | 0.05 |  | 23 | 0 | FREE |  | 15.25423
3:1Mg/Al-LDHs | sugercane_leaves | treated | 550 | 10 | 60 | 43.63 | 2.1 |  | 0.75 | [7 empty] | 11.41 | 0.013 |  | 1440 | 50 | 8 | 120 | 0.02 | 0.05 |  | 23 | 0 | FREE |  | 13.81356
3:1Mg/Al-LDHs | sugercane_leaves | treated | 550 | 10 | 60 | 43.63 | 2.1 |  | 0.75 | [7 empty] | 11.41 | 0.013 |  | 1440 | 50 | 9 | 120 | 0.02 | 0.05 |  | 23 | 0 | FREE |  | 12.20339
3:1Mg/Al-LDHs | sugercane_leaves | treated | 550 | 10 | 60 | 43.63 | 2.1 |  | 0.75 | [7 empty] | 11.41 | 0.013 |  | 1440 | 50 | 10 | 120 | 0.02 | 0.05 |  | 23 | 0 | FREE |  | 8.898303
3:1Mg/Al-LDHs | sugercane_leaves | treated | 550 | 10 | 60 | 43.63 | 2.1 |  | 0.75 | [7 empty] | 11.41 | 0.013 |  | 1440 | 50 | 11 | 120 | 0.02 | 0.05 |  | 23 | 0 | FREE |  | 6.779661
4:1Mg/Al-LDHs | sugercane_leaves | treated | 550 | 10 | 60 | 44.47 | 2.24 |  | 0.76 | [7 empty] | 12.25 | 0.016 |  | 1440 | 50 | 3 | 120 | 0.02 | 0.05 |  | 23 | 0 | FREE |  | 20.16949
4:1Mg/Al-LDHs | sugercane_leaves | treated | 550 | 10 | 60 | 44.47 | 2.24 |  | 0.76 | [7 empty] | 12.25 | 0.016 |  | 1440 | 50 | 4 | 120 | 0.02 | 0.05 |  | 23 | 0 | FREE |  | 19.49153
4:1Mg/Al-LDHs | sugercane_leaves | treated | 550 | 10 | 60 | 44.47 | 2.24 |  | 0.76 | [7 empty] | 12.25 | 0.016 |  | 1440 | 50 | 5 | 120 | 0.02 | 0.05 |  | 23 | 0 | FREE |  | 18.55932
4:1Mg/Al-LDHs | sugercane_leaves | treated | 550 | 10 | 60 | 44.47 | 2.24 |  | 0.76 | [7 empty] | 12.25 | 0.016 |  | 1440 | 50 | 6 | 120 | 0.02 | 0.05 |  | 23 | 0 | FREE |  | 17.11865
4:1Mg/Al-LDHs | sugercane_leaves | treated | 550 | 10 | 60 | 44.47 | 2.24 |  | 0.76 | [7 empty] | 12.25 | 0.016 |  | 1440 | 50 | 7 | 120 | 0.02 | 0.05 |  | 23 | 0 | FREE |  | 16.35593
4:1Mg/Al-LDHs | sugercane_leaves | treated | 550 | 10 | 60 | 44.47 | 2.24 |  | 0.76 | [7 empty] | 12.25 | 0.016 |  | 1440 | 50 | 8 | 120 | 0.02 | 0.05 |  | 23 | 0 | FREE |  | 14.40678
4:1Mg/Al-LDHs | sugercane_leaves | treated | 550 | 10 | 60 | 44.47 | 2.24 |  | 0.76 | [7 empty] | 12.25 | 0.016 |  | 1440 | 50 | 9 | 120 | 0.02 | 0.05 |  | 23 | 0 | FREE |  | 13.98305
4:1Mg/Al-LDHs | sugercane_leaves | treated | 550 | 10 | 60 | 44.47 | 2.24 |  | 0.76 | [7 empty] | 12.25 | 0.016 |  | 1440 | 50 | 10 | 120 | 0.02 | 0.05 |  | 23 | 0 | FREE |  | 10.9322
4:1Mg/Al-LDHs | sugercane_leaves | treated | 550 | 10 | 60 | 44.47 | 2.24 |  | 0.76 | [7 empty] | 12.25 | 0.016 |  | 1440 | 50 | 11 | 120 | 0.02 | 0.05 |  | 23 | 0 | FREE |  | 9.491527
2:1Mg/Al-LDHs | sugercane_leaves | treated | 550 | 10 | 60 | 39.68 | 1.96 |  | 0.72 | [7 empty] | 10.17 | 0.008 |  | 1440 | 4.244048 | 3 | 120 | 0.02 | 0.05 |  | 23 | 0 | FREE |  | 5.685621
2:1Mg/Al-LDHs | sugercane_leaves | treated | 550 | 10 | 60 | 39.68 | 1.96 |  | 0.72 | [7 empty] | 10.17 | 0.008 |  | 1440 | 8.488095 | 3 | 120 | 0.02 | 0.05 |  | 23 | 0 | FREE |  | 18.39465
2:1Mg/Al-LDHs | sugercane_leaves | treated | 550 | 10 | 60 | 39.68 | 1.96 |  | 0.72 | [7 empty] | 10.17 | 0.008 |  | 1440 | 12.73214 | 3 | 120 | 0.02 | 0.05 |  | 23 | 0 | FREE |  | 33.11037
2:1Mg/Al-LDHs | sugercane_leaves | treated | 550 | 10 | 60 | 39.68 | 1.96 |  | 0.72 | [7 empty] | 10.17 | 0.008 |  | 1440 | 40.31833 | 3 | 120 | 0.02 | 0.05 |  | 23 | 0 | FREE |  | 43.47826
2:1Mg/Al-LDHs | sugercane_leaves | treated | 550 | 10 | 60 | 39.68 | 1.96 |  | 0.72 | [7 empty] | 10.17 | 0.008 |  | 1440 | 350.1326 | 3 | 120 | 0.02 | 0.05 |  | 23 | 0 | FREE |  | 52.17391
2:1Mg/Al-LDHs | sugercane_leaves | treated | 550 | 10 | 60 | 39.68 | 1.96 |  | 0.72 | [7 empty] | 10.17 | 0.008 |  | 1440 | 132.626 | 3 | 120 | 0.02 | 0.05 |  | 23 | 0 | FREE |  | 48.82943
3:1Mg/Al-LDHs | sugercane_leaves | treated | 550 | 10 | 60 | 43.63 | 2.1 |  | 0.75 | [7 empty] | 11.41 | 0.013 |  | 1440 | 3.183056 | 3 | 120 | 0.02 | 0.05 |  | 23 | 0 | FREE |  | 1.672241
3:1Mg/Al-LDHs | sugercane_leaves | treated | 550 | 10 | 60 | 43.63 | 2.1 |  | 0.75 | [7 empty] | 11.41 | 0.013 |  | 1440 | 2.122064 | 3 | 120 | 0.02 | 0.05 |  | 23 | 0 | FREE |  | 17.72575
3:1Mg/Al-LDHs | sugercane_leaves | treated | 550 | 10 | 60 | 43.63 | 2.1 |  | 0.75 | [7 empty] | 11.41 | 0.013 |  | 1440 | 7.427103 | 3 | 120 | 0.02 | 0.05 |  | 23 | 0 | FREE |  | 35.11706
3:1Mg/Al-LDHs | sugercane_leaves | treated | 550 | 10 | 60 | 43.63 | 2.1 |  | 0.75 | [7 empty] | 11.41 | 0.013 |  | 1440 | 14.85413 | 3 | 120 | 0.02 | 0.05 |  | 23 | 0 | FREE |  | 56.18729
3:1Mg/Al-LDHs | sugercane_leaves | treated | 550 | 10 | 60 | 43.63 | 2.1 |  | 0.75 | [7 empty] | 11.41 | 0.013 |  | 1440 | 83.81963 | 3 | 120 | 0.02 | 0.05 |  | 23 | 0 | FREE |  | 69.89967
3:1Mg/Al-LDHs | sugercane_leaves | treated | 550 | 10 | 60 | 43.63 | 2.1 |  | 0.75 | [7 empty] | 11.41 | 0.013 |  | 1440 | 307.6923 | 3 | 120 | 0.02 | 0.05 |  | 23 | 0 | FREE |  | 69.89967
4:1Mg/Al-LDHs | sugercane_leaves | treated | 550 | 10 | 60 | 44.47 | 2.24 |  | 0.76 | [7 empty] | 12.25 | 0.016 |  | 1440 | 5.305039 | 3 | 120 | 0.02 | 0.05 |  | 23 | 0 | FREE |  | 2.006697
4:1Mg/Al-LDHs | sugercane_leaves | treated | 550 | 10 | 60 | 44.47 | 2.24 |  | 0.76 | [7 empty] | 12.25 | 0.016 |  | 1440 | 8.488095 | 3 | 120 | 0.02 | 0.05 |  | 23 | 0 | FREE |  | 40.46823
4:1Mg/Al-LDHs | sugercane_leaves | treated | 550 | 10 | 60 | 44.47 | 2.24 |  | 0.76 | [7 empty] | 12.25 | 0.016 |  | 1440 | 11.67115 | 3 | 120 | 0.02 | 0.05 |  | 23 | 0 | FREE |  | 66.55519
4:1Mg/Al-LDHs | sugercane_leaves | treated | 550 | 10 | 60 | 44.47 | 2.24 |  | 0.76 | [7 empty] | 12.25 | 0.016 |  | 1440 | 53.05039 | 3 | 120 | 0.02 | 0.05 |  | 23 | 0 | FREE |  | 76.58863
4:1Mg/Al-LDHs | sugercane_leaves | treated | 550 | 10 | 60 | 44.47 | 2.24 |  | 0.76 | [7 empty] | 12.25 | 0.016 |  | 1440 | 296.0212 | 3 | 120 | 0.02 | 0.05 |  | 23 | 0 | FREE |  | 80.26756
2:1Mg/Al-LDHs | sugercane_leaves | treated | 550 | 10 | 60 | 39.68 | 1.96 |  | 0.72 | [7 empty] | 10.17 | 0.008 |  | 4.073093 | 50 | 3 | 120 | 0.02 | 0.05 |  | 23 | 0 | FREE |  | 16.77941
2:1Mg/Al-LDHs | sugercane_leaves | treated | 550 | 10 | 60 | 39.68 | 1.96 |  | 0.72 | [7 empty] | 10.17 | 0.008 |  | 6.266319 | 50 | 3 | 120 | 0.02 | 0.05 |  | 23 | 0 | FREE |  | 18.26471
2:1Mg/Al-LDHs | sugercane_leaves | treated | 550 | 10 | 60 | 39.68 | 1.96 |  | 0.72 | [7 empty] | 10.17 | 0.008 |  | 10.33941 | 50 | 3 | 120 | 0.02 | 0.05 |  | 23 | 0 | FREE |  | 19.04412
2:1Mg/Al-LDHs | sugercane_leaves | treated | 550 | 10 | 60 | 39.68 | 1.96 |  | 0.72 | [7 empty] | 10.17 | 0.008 |  | 15.6658 | 50 | 3 | 120 | 0.02 | 0.05 |  | 23 | 0 | FREE |  | 19.35294
2:1Mg/Al-LDHs | sugercane_leaves | treated | 550 | 10 | 60 | 39.68 | 1.96 |  | 0.72 | [7 empty] | 10.17 | 0.008 |  | 20.36554 | 50 | 3 | 120 | 0.02 | 0.05 |  | 23 | 0 | FREE |  | 19.51471
2:1Mg/Al-LDHs | sugercane_leaves | treated | 550 | 10 | 60 | 39.68 | 1.96 |  | 0.72 | [7 empty] | 10.17 | 0.008 |  | 26.00521 | 50 | 3 | 120 | 0.02 | 0.05 |  | 23 | 0 | FREE |  | 19.66176
2:1Mg/Al-LDHs | sugercane_leaves | treated | 550 | 10 | 60 | 39.68 | 1.96 |  | 0.72 | [7 empty] | 10.17 | 0.008 |  | 30.70495 | 50 | 3 | 120 | 0.02 | 0.05 |  | 23 | 0 | FREE |  | 19.73529
2:1Mg/Al-LDHs | sugercane_leaves | treated | 550 | 10 | 60 | 39.68 | 1.96 |  | 0.72 | [7 empty] | 10.17 | 0.008 |  | 45.1175 | 50 | 3 | 120 | 0.02 | 0.05 |  | 23 | 0 | FREE |  | 19.92647
2:1Mg/Al-LDHs | sugercane_leaves | treated | 550 | 10 | 60 | 39.68 | 1.96 |  | 0.72 | [7 empty] | 10.17 | 0.008 |  | 59.84334 | 50 | 3 | 120 | 0.02 | 0.05 |  | 23 | 0 | FREE |  | 19.92647
2:1Mg/Al-LDHs | sugercane_leaves | treated | 550 | 10 | 60 | 39.68 | 1.96 |  | 0.72 | [7 empty] | 10.17 | 0.008 |  | 88.98174 | 50 | 3 | 120 | 0.02 | 0.05 |  | 23 | 0 | FREE |  | 19.94118
2:1Mg/Al-LDHs | sugercane_leaves | treated | 550 | 10 | 60 | 39.68 | 1.96 |  | 0.72 | [7 empty] | 10.17 | 0.008 |  | 117.4935 | 50 | 3 | 120 | 0.02 | 0.05 |  | 23 | 0 | FREE |  | 19.94118
3:1Mg/Al-LDHs | sugercane_leaves | treated | 550 | 10 | 60 | 43.63 | 2.1 |  | 0.75 | [7 empty] | 11.41 | 0.013 |  | 4.073093 | 50 | 3 | 120 | 0.02 | 0.05 |  | 23 | 0 | FREE |  | 18.5
3:1Mg/Al-LDHs | sugercane_leaves | treated | 550 | 10 | 60 | 43.63 | 2.1 |  | 0.75 | [7 empty] | 11.41 | 0.013 |  | 6.57963 | 50 | 3 | 120 | 0.02 | 0.05 |  | 23 | 0 | FREE |  | 19.36765
3:1Mg/Al-LDHs | sugercane_leaves | treated | 550 | 10 | 60 | 43.63 | 2.1 |  | 0.75 | [7 empty] | 11.41 | 0.013 |  | 11.59268 | 50 | 3 | 120 | 0.02 | 0.05 |  | 23 | 0 | FREE |  | 19.82353
3:1Mg/Al-LDHs | sugercane_leaves | treated | 550 | 10 | 60 | 43.63 | 2.1 |  | 0.75 | [7 empty] | 11.41 | 0.013 |  | 15.97911 | 50 | 3 | 120 | 0.02 | 0.05 |  | 23 | 0 | FREE |  | 19.94118
3:1Mg/Al-LDHs | sugercane_leaves | treated | 550 | 10 | 60 | 43.63 | 2.1 |  | 0.75 | [7 empty] | 11.41 | 0.013 |  | 19.73889 | 50 | 3 | 120 | 0.02 | 0.05 |  | 23 | 0 | FREE |  | 19.97059
3:1Mg/Al-LDHs | sugercane_leaves | treated | 550 | 10 | 60 | 43.63 | 2.1 |  | 0.75 | [7 empty] | 11.41 | 0.013 |  | 25.37859 | 50 | 3 | 120 | 0.02 | 0.05 |  | 23 | 0 | FREE |  | 19.92647
3:1Mg/Al-LDHs | sugercane_leaves | treated | 550 | 10 | 60 | 43.63 | 2.1 |  | 0.75 | [7 empty] | 11.41 | 0.013 |  | 29.76502 | 50 | 3 | 120 | 0.02 | 0.05 |  | 23 | 0 | FREE |  | 19.98529
3:1Mg/Al-LDHs | sugercane_leaves | treated | 550 | 10 | 60 | 43.63 | 2.1 |  | 0.75 | [7 empty] | 11.41 | 0.013 |  | 45.1175 | 50 | 3 | 120 | 0.02 | 0.05 |  | 23 | 0 | FREE |  | 20
3:1Mg/Al-LDHs | sugercane_leaves | treated | 550 | 10 | 60 | 43.63 | 2.1 |  | 0.75 | [7 empty] | 11.41 | 0.013 |  | 60.15666 | 50 | 3 | 120 | 0.02 | 0.05 |  | 23 | 0 | FREE |  | 19.98529
3:1Mg/Al-LDHs | sugercane_leaves | treated | 550 | 10 | 60 | 43.63 | 2.1 |  | 0.75 | [7 empty] | 11.41 | 0.013 |  | 88.35509 | 50 | 3 | 120 | 0.02 | 0.05 |  | 23 | 0 | FREE |  | 19.95588
3:1Mg/Al-LDHs | sugercane_leaves | treated | 550 | 10 | 60 | 43.63 | 2.1 |  | 0.75 | [7 empty] | 11.41 | 0.013 |  | 118.1201 | 50 | 3 | 120 | 0.02 | 0.05 |  | 23 | 0 | FREE |  | 19.97059
4:1Mg/Al-LDHs | sugercane_leaves | treated | 550 | 10 | 60 | 44.47 | 2.24 |  | 0.76 | [7 empty] | 12.25 | 0.016 |  | 3.446471 | 50 | 3 | 120 | 0.02 | 0.05 |  | 23 | 0 | FREE |  | 19.19118
4:1Mg/Al-LDHs | sugercane_leaves | treated | 550 | 10 | 60 | 44.47 | 2.24 |  | 0.76 | [7 empty] | 12.25 | 0.016 |  | 5.639673 | 50 | 3 | 120 | 0.02 | 0.05 |  | 23 | 0 | FREE |  | 19.88235
4:1Mg/Al-LDHs | sugercane_leaves | treated | 550 | 10 | 60 | 44.47 | 2.24 |  | 0.76 | [7 empty] | 12.25 | 0.016 |  | 10.33941 | 50 | 3 | 120 | 0.02 | 0.05 |  | 23 | 0 | FREE |  | 20
4:1Mg/Al-LDHs | sugercane_leaves | treated | 550 | 10 | 60 | 44.47 | 2.24 |  | 0.76 | [7 empty] | 12.25 | 0.016 |  | 20.99216 | 50 | 3 | 120 | 0.02 | 0.05 |  | 23 | 0 | FREE |  | 19.92647
4:1Mg/Al-LDHs | sugercane_leaves | treated | 550 | 10 | 60 | 44.47 | 2.24 |  | 0.76 | [7 empty] | 12.25 | 0.016 |  | 30.39164 | 50 | 3 | 120 | 0.02 | 0.05 |  | 23 | 0 | FREE |  | 19.94118
2:1Mg/Al-LDHs | sugercane_leaves | treated | 550 | 10 | 60 | 39.68 | 1.96 |  | 0.72 | [7 empty] | 10.17 | 0.008 |  | 60 | 50 | 3 | 120 | 0.02 | 0.05 |  | 23 | 0 | FREE |  | 19.38944
3:1Mg/Al-LDHs | sugercane_leaves | treated | 550 | 10 | 60 | 43.63 | 2.1 |  | 0.75 | [7 empty] | 11.41 | 0.013 |  | 60 | 50 | 3 | 120 | 0.02 | 0.05 |  | 23 | 0 | FREE |  | 19.22442
4:1Mg/Al-LDHs | sugercane_leaves | treated | 550 | 10 | 60 | 44.47 | 2.24 |  | 0.76 | [7 empty] | 12.25 | 0.016 |  | 60 | 50 | 3 | 120 | 0.02 | 0.05 |  | 23 | 0 | FREE |  | 19.47195
2:1Mg/Al-LDHs | sugercane_leaves | treated | 550 | 10 | 60 | 39.68 | 1.96 |  | 0.72 | [7 empty] | 10.17 | 0.008 |  | 60 | 50 | 3 | 120 | 0.02 | 0.05 |  | 23 | 1.4 | Cl- |  | 19.30693
3:1Mg/Al-LDHs | sugercane_leaves | treated | 550 | 10 | 60 | 43.63 | 2.1 |  | 0.75 | [7 empty] | 11.41 | 0.013 |  | 60 | 50 | 3 | 120 | 0.02 | 0.05 |  | 23 | 1.4 | Cl- |  | 19.22442
4:1Mg/Al-LDHs | sugercane_leaves | treated | 550 | 10 | 60 | 44.47 | 2.24 |  | 0.76 | [7 empty] | 12.25 | 0.016 |  | 60 | 50 | 3 | 120 | 0.02 | 0.05 |  | 23 | 1.4 | Cl- |  | 18.9769
2:1Mg/Al-LDHs | sugercane_leaves | treated | 550 | 10 | 60 | 39.68 | 1.96 |  | 0.72 | [7 empty] | 10.17 | 0.008 |  | 60 | 50 | 3 | 120 | 0.02 | 0.05 |  | 23 | 1 | NO2- |  | 17.40924
3:1Mg/Al-LDHs | sugercane_leaves | treated | 550 | 10 | 60 | 43.63 | 2.1 |  | 0.75 | [7 empty] | 11.41 | 0.013 |  | 60 | 50 | 3 | 120 | 0.02 | 0.05 |  | 23 | 1 | NO2- |  | 18.64686
4:1Mg/Al-LDHs | sugercane_leaves | treated | 550 | 10 | 60 | 44.47 | 2.24 |  | 0.76 | [7 empty] | 12.25 | 0.016 |  | 60 | 50 | 3 | 120 | 0.02 | 0.05 |  | 23 | 1 | NO2- |  | 19.05941
2:1Mg/Al-LDHs | sugercane_leaves | treated | 550 | 10 | 60 | 39.68 | 1.96 |  | 0.72 | [7 empty] | 10.17 | 0.008 |  | 60 | 50 | 3 | 120 | 0.02 | 0.05 |  | 23 | 0.5 | SO4 2- |  | 15.75908
3:1Mg/Al-LDHs | sugercane_leaves | treated | 550 | 10 | 60 | 43.63 | 2.1 |  | 0.75 | [7 empty] | 11.41 | 0.013 |  | 60 | 50 | 3 | 120 | 0.02 | 0.05 |  | 23 | 0.5 | SO4 2- |  | 16.58416
4:1Mg/Al-LDHs | sugercane_leaves | treated | 550 | 10 | 60 | 44.47 | 2.24 |  | 0.76 | [7 empty] | 12.25 | 0.016 |  | 60 | 50 | 3 | 120 | 0.02 | 0.05 |  | 23 | 0.5 | SO4 2- |  | 17.90429
2:1Mg/Al-LDHs | sugercane_leaves | treated | 550 | 10 | 60 | 39.68 | 1.96 |  | 0.72 | [7 empty] | 10.17 | 0.008 |  | 60 | 50 | 3 | 120 | 0.02 | 0.05 |  | 23 | 2.6 | F- |  | 13.69637
3:1Mg/Al-LDHs | sugercane_leaves | treated | 550 | 10 | 60 | 43.63 | 2.1 |  | 0.75 | [7 empty] | 11.41 | 0.013 |  | 60 | 50 | 3 | 120 | 0.02 | 0.05 |  | 23 | 2.6 | F- |  | 14.52145
4:1Mg/Al-LDHs | sugercane_leaves | treated | 550 | 10 | 60 | 44.47 | 2.24 |  | 0.76 | [7 empty] | 12.25 | 0.016 |  | 60 | 50 | 3 | 120 | 0.02 | 0.05 |  | 23 | 2.6 | F- |  | 16.58416
SC | S. canadensis | treated | 700 |  | 120 | [15 empty] | 48.77153 | 6 |  | 0.04 | 0.05 |  | 25 | 0 | FREE |  | 0.1 |  | fig3 | https://doi.org/10.1021/acsomega.3c00992 | Zong et_al_2023 | ACS Omega
SC | S. canadensis | treated | 700 |  | 120 | [15 empty] | 57.72675 | 6 |  | 0.04 | 0.05 |  | 25 | 0 | FREE |  | 1 |  | fig3
SC | S. canadensis | treated | 700 |  | 120 | [15 empty] | 67.5086 | 6 |  | 0.04 | 0.05 |  | 25 | 0 | FREE |  | 0.2 |  | fig3
SC | S. canadensis | treated | 700 |  | 120 | [15 empty] | 85.97013 | 6 |  | 0.04 | 0.05 |  | 25 | 0 | FREE |  | 0.5325514 |  | fig3
SC | S. canadensis | treated | 700 |  | 120 | [15 empty] | 96.1653 | 6 |  | 0.04 | 0.05 |  | 25 | 0 | FREE |  | 0.2662782 |  | fig3
SC | S. canadensis | treated | 700 |  | 120 | [15 empty] | 105.5339 | 6 |  | 0.04 | 0.05 |  | 25 | 0 | FREE |  | 0.08876111 |  | fig3
SC | S. canadensis | treated | 700 |  | 120 | [15 empty] | 115.4535 | 6 |  | 0.04 | 0.05 |  | 25 | 0 | FREE |  | 0.1775222 |  | fig3
SCBC | S. canadensis | treated | 700 |  | 120 | 69.97 |  | 16.47 | [5 empty] | 0.2353866 |  |  | 8.02 | 0.012 | 6.433 |  | 48.08266 | 6 |  | 0.04 | 0.05 |  | 25 | 0 | FREE |  | 1.863912 |  | fig3
SCBC | S. canadensis | treated | 700 |  | 120 | 69.97 |  | 16.47 | [5 empty] | 0.2353866 |  |  | 8.02 | 0.012 | 6.433 |  | 57.31343 | 6 |  | 0.04 | 0.05 |  | 25 | 0 | FREE |  | 2.130185 |  | fig3
SCBC | S. canadensis | treated | 700 |  | 120 | 69.97 |  | 16.47 | [5 empty] | 0.2353866 |  |  | 8.02 | 0.012 | 6.433 |  | 67.78415 | 6 |  | 0.04 | 0.05 |  | 25 | 0 | FREE |  | 1.331361 |  | fig3
SCBC | S. canadensis | treated | 700 |  | 120 | 69.97 |  | 16.47 | [5 empty] | 0.2353866 |  |  | 8.02 | 0.012 | 6.433 |  | 78.39263 | 6 |  | 0.04 | 0.05 |  | 25 | 0 | FREE |  | 0.8875755 |  | fig3
SCBC | S. canadensis | treated | 700 |  | 120 | 69.97 |  | 16.47 | [5 empty] | 0.2353866 |  |  | 8.02 | 0.012 | 6.433 |  | 87.07232 | 6 |  | 0.04 | 0.05 |  | 25 | 0 | FREE |  | 1.952668 |  | fig3
SCBC | S. canadensis | treated | 700 |  | 120 | 69.97 |  | 16.47 | [5 empty] | 0.2353866 |  |  | 8.02 | 0.012 | 6.433 |  | 96.30309 | 6 |  | 0.04 | 0.05 |  | 25 | 0 | FREE |  | 2.307697 |  | fig3
SCBC | S. canadensis | treated | 700 |  | 120 | 69.97 |  | 16.47 | [5 empty] | 0.2353866 |  |  | 8.02 | 0.012 | 6.433 |  | 106.2227 | 6 |  | 0.04 | 0.05 |  | 25 | 0 | FREE |  | 2.307697 |  | fig3
SCBC | S. canadensis | treated | 700 |  | 120 | 69.97 |  | 16.47 | [5 empty] | 0.2353866 |  |  | 8.02 | 0.012 | 6.433 |  | 117.2445 | 6 |  | 0.04 | 0.05 |  | 25 | 0 | FREE |  | 1.420122 |  | fig3
SCBC-La | S. canadensis | treated | 700 |  | 120 | 33.04 |  | 35.86 | [5 empty] | 1.085351 |  |  | 55.87 | 0.512 | 36.63 |  | 0.55109 | 6 |  | 0.04 | 0.05 |  | 25 | 0 | FREE |  | 40.56213 |  | fig3
SCBC-La | S. canadensis | treated | 700 |  | 120 | 33.04 |  | 35.86 | [5 empty] | 1.085351 |  |  | 55.87 | 0.512 | 36.63 |  | 1.5155 | 6 |  | 0.04 | 0.05 |  | 25 | 0 | FREE |  | 47.57396 |  | fig3
SCBC-La | S. canadensis | treated | 700 |  | 120 | 33.04 |  | 35.86 | [5 empty] | 1.085351 |  |  | 55.87 | 0.512 | 36.63 |  | 9.644088 | 6 |  | 0.04 | 0.05 |  | 25 | 0 | FREE |  | 48.72781 |  | fig3
SCBC-La | S. canadensis | treated | 700 |  | 120 | 33.04 |  | 35.86 | [5 empty] | 1.085351 |  |  | 55.87 | 0.512 | 36.63 |  | 17.22158 | 6 |  | 0.04 | 0.05 |  | 25 | 0 | FREE |  | 51.12426 |  | fig3
SCBC-La | S. canadensis | treated | 700 |  | 120 | 33.04 |  | 35.86 | [5 empty] | 1.085351 |  |  | 55.87 | 0.512 | 36.63 |  | 25.90126 | 6 |  | 0.04 | 0.05 |  | 25 | 0 | FREE |  | 52.36686 |  | fig3
SCBC-La | S. canadensis | treated | 700 |  | 120 | 33.04 |  | 35.86 | [5 empty] | 1.085351 |  |  | 55.87 | 0.512 | 36.63 |  | 34.58093 | 6 |  | 0.04 | 0.05 |  | 25 | 0 | FREE |  | 53.16568 |  | fig3
SCBC-La | S. canadensis | treated | 700 |  | 120 | 33.04 |  | 35.86 | [5 empty] | 1.085351 |  |  | 55.87 | 0.512 | 36.63 |  | 41.33179 | 6 |  | 0.04 | 0.05 |  | 25 | 0 | FREE |  | 55.47337 |  | fig3
SCBC-La | S. canadensis | treated | 700 |  | 120 | 33.04 |  | 35.86 | [5 empty] | 1.085351 |  |  | 55.87 | 0.512 | 36.63 |  | 50.56256 | 6 |  | 0.04 | 0.05 |  | 25 | 0 | FREE |  | 55.73965 |  | fig3
SCBC-La | S. canadensis | treated | 700 |  | 120 | 33.04 |  | 35.86 | [5 empty] | 1.085351 |  |  | 55.87 | 0.512 | 36.63 |  | 51.25143 | 6 |  | 0.04 | 0.05 |  | 25 | 0 | FREE |  | 56.4497 |  | fig3
SCBC-La | S. canadensis | treated | 700 |  | 120 | 33.04 |  | 35.86 | [5 empty] | 1.085351 |  |  | 55.87 | 0.512 | 36.63 | 4.664108 | 80 | 6 |  | 0.04 | 0.05 |  | 25 | 0 | FREE |  | 18.18897 |  | fig4
SCBC-La | S. canadensis | treated | 700 |  | 120 | 33.04 |  | 35.86 | [5 empty] | 1.085351 |  |  | 55.87 | 0.512 | 36.63 | 13.99246 | 80 | 6 |  | 0.04 | 0.05 |  | 25 | 0 | FREE |  | 20.19685 |  | fig4
SCBC-La | S. canadensis | treated | 700 |  | 120 | 33.04 |  | 35.86 | [5 empty] | 1.085351 |  |  | 55.87 | 0.512 | 36.63 | 13.99246 | 80 | 6 |  | 0.04 | 0.05 |  | 25 | 0 | FREE |  | 23.03149 |  | fig4
SCBC-La | S. canadensis | treated | 700 |  | 120 | 33.04 |  | 35.86 | [5 empty] | 1.085351 |  |  | 55.87 | 0.512 | 36.63 | 30 | 80 | 6 |  | 0.04 | 0.05 |  | 25 | 0 | FREE |  | 25.62992 |  | fig4
SCBC-La | S. canadensis | treated | 700 |  | 120 | 33.04 |  | 35.86 | [5 empty] | 1.085351 |  |  | 55.87 | 0.512 | 36.63 | 60 | 80 | 6 |  | 0.04 | 0.05 |  | 25 | 0 | FREE |  | 28.81889 |  | fig4
SCBC-La | S. canadensis | treated | 700 |  | 120 | 33.04 |  | 35.86 | [5 empty] | 1.085351 |  |  | 55.87 | 0.512 | 36.63 | 120 | 80 | 6 |  | 0.04 | 0.05 |  | 25 | 0 | FREE |  | 34.6063 |  | fig4
SCBC-La | S. canadensis | treated | 700 |  | 120 | 33.04 |  | 35.86 | [5 empty] | 1.085351 |  |  | 55.87 | 0.512 | 36.63 | 240 | 80 | 6 |  | 0.04 | 0.05 |  | 25 | 0 | FREE |  | 38.62205 |  | fig4
SCBC-La | S. canadensis | treated | 700 |  | 120 | 33.04 |  | 35.86 | [5 empty] | 1.085351 |  |  | 55.87 | 0.512 | 36.63 | 360 | 80 | 6 |  | 0.04 | 0.05 |  | 25 | 0 | FREE |  | 44.05512 |  | fig4
SCBC-La | S. canadensis | treated | 700 |  | 120 | 33.04 |  | 35.86 | [5 empty] | 1.085351 |  |  | 55.87 | 0.512 | 36.63 | 480 | 80 | 6 |  | 0.04 | 0.05 |  | 25 | 0 | FREE |  | 45.35433 |  | fig4
SCBC-La | S. canadensis | treated | 700 |  | 120 | 33.04 |  | 35.86 | [5 empty] | 1.085351 |  |  | 55.87 | 0.512 | 36.63 | 583.0224 | 80 | 6 |  | 0.04 | 0.05 |  | 25 | 0 | FREE |  | 47.95275 |  | fig4
SCBC-La | S. canadensis | treated | 700 |  | 120 | 33.04 |  | 35.86 | [5 empty] | 1.085351 |  |  | 55.87 | 0.512 | 36.63 | 825.5597 | 80 | 6 |  | 0.04 | 0.05 |  | 25 | 0 | FREE |  | 47.95275 |  | fig4
SCBC-La | S. canadensis | treated | 700 |  | 120 | 33.04 |  | 35.86 | [5 empty] | 1.085351 |  |  | 55.87 | 0.512 | 36.63 | 1063.433 | 80 | 6 |  | 0.04 | 0.05 |  | 25 | 0 | FREE |  | 50.31496 |  | fig4
SCBC-La | S. canadensis | treated | 700 |  | 120 | 33.04 |  | 35.86 | [5 empty] | 1.085351 |  |  | 55.87 | 0.512 | 36.63 | 1310.634 | 80 | 6 |  | 0.04 | 0.05 |  | 25 | 0 | FREE |  | 50.90551 |  | fig4
SCBC-La | S. canadensis | treated | 700 |  | 120 | 33.04 |  | 35.86 | [5 empty] | 1.085351 |  |  | 55.87 | 0.512 | 36.63 | 1660.448 | 80 | 6 |  | 0.04 | 0.05 |  | 25 | 0 | FREE |  | 51.73228 |  | fig4
SCBC-La | S. canadensis | treated | 700 |  | 120 | 33.04 |  | 35.86 | [5 empty] | 1.085351 |  |  | 55.87 | 0.512 | 36.63 | 2024.254 | 80 | 6 |  | 0.04 | 0.05 |  | 25 | 0 | FREE |  | 51.61417 |  | fig4
SCBC-La | S. canadensis | treated | 700 |  | 120 | 33.04 |  | 35.86 | [5 empty] | 1.085351 |  |  | 55.87 | 0.512 | 36.63 | 2411.381 | 80 | 6 |  | 0.04 | 0.05 |  | 25 | 0 | FREE |  | 51.25984 |  | fig4
SCBC-La | S. canadensis | treated | 700 |  | 120 | 33.04 |  | 35.86 | [5 empty] | 1.085351 |  |  | 55.87 | 0.512 | 36.63 | 0 | 120 | 6 |  | 0.04 | 0.05 |  | 25 | 0 | FREE |  | 28.11024 |  | fig4
SCBC-La | S. canadensis | treated | 700 |  | 120 | 33.04 |  | 35.86 | [5 empty] | 1.085351 |  |  | 55.87 | 0.512 | 36.63 | 1 | 120 | 6 |  | 0.04 | 0.05 |  | 25 | 0 | FREE |  | 28.93701 |  | fig4
SCBC-La | S. canadensis | treated | 700 |  | 120 | 33.04 |  | 35.86 | [5 empty] | 1.085351 |  |  | 55.87 | 0.512 | 36.63 | 4.664108 | 120 | 6 |  | 0.04 | 0.05 |  | 25 | 0 | FREE |  | 30.11811 |  | fig4
SCBC-La | S. canadensis | treated | 700 |  | 120 | 33.04 |  | 35.86 | [5 empty] | 1.085351 |  |  | 55.87 | 0.512 | 36.63 | 23.32081 | 120 | 6 |  | 0.04 | 0.05 |  | 25 | 0 | FREE |  | 31.88976 |  | fig4
SCBC-La | S. canadensis | treated | 700 |  | 120 | 33.04 |  | 35.86 | [5 empty] | 1.085351 |  |  | 55.87 | 0.512 | 36.63 | 50 | 120 | 6 |  | 0.04 | 0.05 |  | 25 | 0 | FREE |  | 35.19685 |  | fig4
SCBC-La | S. canadensis | treated | 700 |  | 120 | 33.04 |  | 35.86 | [5 empty] | 1.085351 |  |  | 55.87 | 0.512 | 36.63 | 116.6044 | 120 | 6 |  | 0.04 | 0.05 |  | 25 | 0 | FREE |  | 39.2126 |  | fig4
SCBC-La | S. canadensis | treated | 700 |  | 120 | 33.04 |  | 35.86 | [5 empty] | 1.085351 |  |  | 55.87 | 0.512 | 36.63 | 223.8805 | 120 | 6 |  | 0.04 | 0.05 |  | 25 | 0 | FREE |  | 43.58268 |  | fig4
SCBC-La | S. canadensis | treated | 700 |  | 120 | 33.04 |  | 35.86 | [5 empty] | 1.085351 |  |  | 55.87 | 0.512 | 36.63 | 354.4775 | 120 | 6 |  | 0.04 | 0.05 |  | 25 | 0 | FREE |  | 48.07087 |  | fig4
SCBC-La | S. canadensis | treated | 700 |  | 120 | 33.04 |  | 35.86 | [5 empty] | 1.085351 |  |  | 55.87 | 0.512 | 36.63 | 466.4178 | 120 | 6 |  | 0.04 | 0.05 |  | 25 | 0 | FREE |  | 49.48819 |  | fig4
SCBC-La | S. canadensis | treated | 700 |  | 120 | 33.04 |  | 35.86 | [5 empty] | 1.085351 |  |  | 55.87 | 0.512 | 36.63 | 592.3509 | 120 | 6 |  | 0.04 | 0.05 |  | 25 | 0 | FREE |  | 51.49606 |  | fig4
SCBC-La | S. canadensis | treated | 700 |  | 120 | 33.04 |  | 35.86 | [5 empty] | 1.085351 |  |  | 55.87 | 0.512 | 36.63 | 820.8954 | 120 | 6 |  | 0.04 | 0.05 |  | 25 | 0 | FREE |  | 52.32283 |  | fig4
SCBC-La | S. canadensis | treated | 700 |  | 120 | 33.04 |  | 35.86 | [5 empty] | 1.085351 |  |  | 55.87 | 0.512 | 36.63 | 1077.425 | 120 | 6 |  | 0.04 | 0.05 |  | 25 | 0 | FREE |  | 54.2126 |  | fig4
SCBC-La | S. canadensis | treated | 700 |  | 120 | 33.04 |  | 35.86 | [5 empty] | 1.085351 |  |  | 55.87 | 0.512 | 36.63 | 1315.299 | 120 | 6 |  | 0.04 | 0.05 |  | 25 | 0 | FREE |  | 54.68504 |  | fig4
SCBC-La | S. canadensis | treated | 700 |  | 120 | 33.04 |  | 35.86 | [5 empty] | 1.085351 |  |  | 55.87 | 0.512 | 36.63 | 1674.44 | 120 | 6 |  | 0.04 | 0.05 |  | 25 | 0 | FREE |  | 56.5748 |  | fig4
SCBC-La | S. canadensis | treated | 700 |  | 120 | 33.04 |  | 35.86 | [5 empty] | 1.085351 |  |  | 55.87 | 0.512 | 36.63 | 2038.246 | 120 | 6 |  | 0.04 | 0.05 |  | 25 | 0 | FREE |  | 56.69291 |  | fig4
SCBC-La | S. canadensis | treated | 700 |  | 120 | 33.04 |  | 35.86 | [5 empty] | 1.085351 |  |  | 55.87 | 0.512 | 36.63 | 2400 | 120 | 6 |  | 0.04 | 0.05 |  | 25 | 0 | FREE |  | 57.04725 |  | fig4
SCBC-La | S. canadensis | treated | 700 |  | 120 | 33.04 |  | 35.86 | [5 empty] | 1.085351 |  |  | 55.87 | 0.512 | 36.63 | 2400 | 120 | 3 |  | 0.04 | 0.05 |  | 25 | 0 | FREE |  | 73.08 |  | fig7a
SCBC-La | S. canadensis | treated | 700 |  | 120 | 33.04 |  | 35.86 | [5 empty] | 1.085351 |  |  | 55.87 | 0.512 | 36.63 | 2400 | 120 | 4 |  | 0.04 | 0.05 |  | 25 | 0 | FREE |  | 69.41 |  | fig7a
SCBC-La | S. canadensis | treated | 700 |  | 120 | 33.04 |  | 35.86 | [5 empty] | 1.085351 |  |  | 55.87 | 0.512 | 36.63 | 2400 | 120 | 5 |  | 0.04 | 0.05 |  | 25 | 0 | FREE |  | 63.73 |  | fig7a
SCBC-La | S. canadensis | treated | 700 |  | 120 | 33.04 |  | 35.86 | [5 empty] | 1.085351 |  |  | 55.87 | 0.512 | 36.63 | 2400 | 120 | 6 |  | 0.04 | 0.05 |  | 25 | 0 | FREE |  | 56.59 |  | fig7a
SCBC-La | S. canadensis | treated | 700 |  | 120 | 33.04 |  | 35.86 | [5 empty] | 1.085351 |  |  | 55.87 | 0.512 | 36.63 | 2400 | 120 | 7 |  | 0.04 | 0.05 |  | 25 | 0 | FREE |  | 53.59 |  | fig7a
SCBC-La | S. canadensis | treated | 700 |  | 120 | 33.04 |  | 35.86 | [5 empty] | 1.085351 |  |  | 55.87 | 0.512 | 36.63 | 2400 | 120 | 8 |  | 0.04 | 0.05 |  | 25 | 0 | FREE |  | 51.54 |  | fig7a
SCBC-La | S. canadensis | treated | 700 |  | 120 | 33.04 |  | 35.86 | [5 empty] | 1.085351 |  |  | 55.87 | 0.512 | 36.63 | 2400 | 120 | 9 |  | 0.04 | 0.05 |  | 25 | 0 | FREE |  | 49.13 |  | fig7a
SCBC-La | S. canadensis | treated | 700 |  | 120 | 33.04 |  | 35.86 | [5 empty] | 1.085351 |  |  | 55.87 | 0.512 | 36.63 | 2400 | 120 | 10 |  | 0.04 | 0.05 |  | 25 | 0 | FREE |  | 45.89 |  | fig7a
SCBC-La | S. canadensis | treated | 700 |  | 120 | 33.04 |  | 35.86 | [5 empty] | 1.085351 |  |  | 55.87 | 0.512 | 36.63 | 2400 | 120 | 3 |  | 0.04 | 0.05 |  | 25 | 0 | FREE |  | 58.8 |  | fig7b | [5 empty] | mg/L * M/molecular weight = mM/L
SCBC-La | S. canadensis | treated | 700 |  | 120 | 33.04 |  | 35.86 | [5 empty] | 1.085351 |  |  | 55.87 | 0.512 | 36.63 | 2400 | 120 | 3 |  | 0.04 | 0.05 |  | 25 | 10 | NaCl |  | 58.14 |  | fig7b | [5 empty] | 1 mg/L of Bicarbonate = 1 * (1/61) where 61 is molecular weight of Bicarbonate
SCBC-La | S. canadensis | treated | 700 |  | 120 | 33.04 |  | 35.86 | [5 empty] | 1.085351 |  |  | 55.87 | 0.512 | 36.63 | 2400 | 120 | 3 |  | 0.04 | 0.05 |  | 25 | 100 | NaCl |  | 58.14 |  | fig7b | [5 empty] | 0.01639344
SCBC-La | S. canadensis | treated | 700 |  | 120 | 33.04 |  | 35.86 | [5 empty] | 1.085351 |  |  | 55.87 | 0.512 | 36.63 | 120 | 120 | 3 |  | 0.04 | 0.05 |  | 25 | 0 | HCO3- |  | 56.36546 |  | fig8
SCBC-La | S. canadensis | treated | 700 |  | 120 | 33.04 |  | 35.86 | [5 empty] | 1.085351 |  |  | 55.87 | 0.512 | 36.63 | 120 | 120 | 3 |  | 0.04 | 0.05 |  | 25 | 1.639344 | HCO3- |  | 55.24096 |  | fig8
SCBC-La | S. canadensis | treated | 700 |  | 120 | 33.04 |  | 35.86 | [5 empty] | 1.085351 |  |  | 55.87 | 0.512 | 36.63 | 120 | 120 | 3 |  | 0.04 | 0.05 |  | 25 | 3.278689 | HCO3- |  | 55.52209 |  | fig8
SCBC-La | S. canadensis | treated | 700 |  | 120 | 33.04 |  | 35.86 | [5 empty] | 1.085351 |  |  | 55.87 | 0.512 | 36.63 | 120 | 120 | 3 |  | 0.04 | 0.05 |  | 25 | 4.918033 | HCO3- |  | 54.95984 |  | fig8
SCBC-La | S. canadensis | treated | 700 |  | 120 | 33.04 |  | 35.86 | [5 empty] | 1.085351 |  |  | 55.87 | 0.512 | 36.63 | 120 | 120 | 3 |  | 0.04 | 0.05 |  | 25 | 0 | NO3- |  | 56.2249 |  | fig8
SCBC-La | S. canadensis | treated | 700 |  | 120 | 33.04 |  | 35.86 | [5 empty] | 1.085351 |  |  | 55.87 | 0.512 | 36.63 | 120 | 120 | 3 |  | 0.04 | 0.05 |  | 25 | 1.612903 | NO3- |  | 56.08434 |  | fig8
SCBC-La | S. canadensis | treated | 700 |  | 120 | 33.04 |  | 35.86 | [5 empty] | 1.085351 |  |  | 55.87 | 0.512 | 36.63 | 120 | 120 | 3 |  | 0.04 | 0.05 |  | 25 | 3.225806 | NO3- |  | 56.08434 |  | fig8
SCBC-La | S. canadensis | treated | 700 |  | 120 | 33.04 |  | 35.86 | [5 empty] | 1.085351 |  |  | 55.87 | 0.512 | 36.63 | 120 | 120 | 3 |  | 0.04 | 0.05 |  | 25 | 4.83871 | NO3- |  | 55.94378 |  | fig8
SCBC-La | S. canadensis | treated | 700 |  | 120 | 33.04 |  | 35.86 | [5 empty] | 1.085351 |  |  | 55.87 | 0.512 | 36.63 | 120 | 120 | 3 |  | 0.04 | 0.05 |  | 25 | 0 | SO4 2- |  | 56.08434 |  | fig8
SCBC-La | S. canadensis | treated | 700 |  | 120 | 33.04 |  | 35.86 | [5 empty] | 1.085351 |  |  | 55.87 | 0.512 | 36.63 | 120 | 120 | 3 |  | 0.04 | 0.05 |  | 25 | 1.041667 | SO4 2- |  | 54.95984 |  | fig8
SCBC-La | S. canadensis | treated | 700 |  | 120 | 33.04 |  | 35.86 | [5 empty] | 1.085351 |  |  | 55.87 | 0.512 | 36.63 | 120 | 120 | 3 |  | 0.04 | 0.05 |  | 25 | 2.083333 | SO4 2- |  | 54.67871 |  | fig8
SCBC-La | S. canadensis | treated | 700 |  | 120 | 33.04 |  | 35.86 | [5 empty] | 1.085351 |  |  | 55.87 | 0.512 | 36.63 | 120 | 120 | 3 |  | 0.04 | 0.05 |  | 25 | 3.125 | SO4 2- |  | 54.53815 |  | fig8
MBC | Eichhornia crassipes | treated | 600 | 10 | 120 | 20.34 | 2.204 | 25.72 | 0.95 | 0.646 |  |  | 0.1083579 | 0.948 | 0.046706 | 25.76671 | 57.914 | 0.07 | 10.347 | 1440 | 41 | 7 | 180 | 0.25 | 0.25 |  | 25 | 0 | FREE |  | 38.88895 |  | fig2a | https://doi.org/10.1016/j.biombioe.2023.106800 | Zhou et_al., 2023 | Biomass and Bioenergy
BC | Eichhornia crassipes | untreated | 600 | 10 | 120 | 41.65 | 2.233 | 7.554 | 4.73 | 0.9 |  |  | 0.05361345 | 0.136 | 0.1135654 | 7.667565 | 9.403 | 0.032 | 24.65 | 1440 | 41 | 7 | 180 | 0.25 | 0.25 |  | 25 | 0 | FREE |  | 13.80455
WH | Eichhornia crassipes | untreated | 600 | 10 | 120 | 34.65 | 3.465 | 4.421 | 2.51 | 0.612 |  |  | 0.1 | 0.095 | 0.07243867 | 4.493439 |  |  |  | 1440 | 41 | 7 | 180 | 0.25 | 0.25 |  | 25 | 0 | FREE |  | 0
MBC | Eichhornia crassipes | untreated | 600 | 10 | 120 | 20.34 | 2.204 | 25.72 | 0.95 | 0.646 |  |  | 0.1083579 | 0.948 | 0.046706 | 25.76671 | 57.914 | 0.07 | 10.347 | 0 | 41 | 7 | 180 | 0.25 | 0.25 |  | 40 | 0 | FREE |  | 0 |  | fig2b
MBC | Eichhornia crassipes | untreated | 600 | 10 | 120 | 20.34 | 2.204 | 25.72 | 0.95 | 0.646 |  |  | 0.1083579 | 1.948 | 0.046706 | 25.76671 | 57.914 | 0.07 | 10.347 | 2.224991 | 41 | 7 | 180 | 0.25 | 0.25 |  | 40 | 0 | FREE |  | 12.61905
MBC | Eichhornia crassipes | untreated | 600 | 10 | 120 | 20.34 | 2.204 | 25.72 | 0.95 | 0.646 |  |  | 0.1083579 | 2.948 | 0.046706 | 25.76671 | 57.914 | 0.07 | 10.347 | 2.224991 | 41 | 7 | 180 | 0.25 | 0.25 |  | 40 | 0 | FREE |  | 15
MBC | Eichhornia crassipes | untreated | 600 | 10 | 120 | 20.34 | 2.204 | 25.72 | 0.95 | 0.646 |  |  | 0.1083579 | 3.948 | 0.046706 | 25.76671 | 57.914 | 0.07 | 10.347 | 4.449926 | 41 | 7 | 180 | 0.25 | 0.25 |  | 40 | 0 | FREE |  | 20.05952
MBC | Eichhornia crassipes | untreated | 600 | 10 | 120 | 20.34 | 2.204 | 25.72 | 0.95 | 0.646 |  |  | 0.1083579 | 4.948 | 0.046706 | 25.76671 | 57.914 | 0.07 | 10.347 | 14.83313 | 41 | 7 | 180 | 0.25 | 0.25 |  | 40 | 0 | FREE |  | 27.14286
MBC | Eichhornia crassipes | untreated | 600 | 10 | 120 | 20.34 | 2.204 | 25.72 | 0.95 | 0.646 |  |  | 0.1083579 | 5.948 | 0.046706 | 25.76671 | 57.914 | 0.07 | 10.347 | 28.18296 | 41 | 7 | 180 | 0.25 | 0.25 |  | 40 | 0 | FREE |  | 30.89286
MBC | Eichhornia crassipes | untreated | 600 | 10 | 120 | 20.34 | 2.204 | 25.72 | 0.95 | 0.646 |  |  | 0.1083579 | 6.948 | 0.046706 | 25.76671 | 57.914 | 0.07 | 10.347 | 38.56616 | 41 | 7 | 180 | 0.25 | 0.25 |  | 40 | 0 | FREE |  | 34.34524
MBC | Eichhornia crassipes | untreated | 600 | 10 | 120 | 20.34 | 2.204 | 25.72 | 0.95 | 0.646 |  |  | 0.1083579 | 7.948 | 0.046706 | 25.76671 | 57.914 | 0.07 | 10.347 | 60 | 41 | 7 | 180 | 0.25 | 0.25 |  | 40 | 0 | FREE |  | 34.34524
MBC | Eichhornia crassipes | untreated | 600 | 10 | 120 | 20.34 | 2.204 | 25.72 | 0.95 | 0.646 |  |  | 0.1083579 | 8.948 | 0.046706 | 25.76671 | 57.914 | 0.07 | 10.347 | 90 | 41 | 7 | 180 | 0.25 | 0.25 |  | 40 | 0 | FREE |  | 37.02381
MBC | Eichhornia crassipes | untreated | 600 | 10 | 120 | 20.34 | 2.204 | 25.72 | 0.95 | 0.646 |  |  | 0.1083579 | 9.948 | 0.046706 | 25.76671 | 57.914 | 0.07 | 10.347 | 120 | 41 | 7 | 180 | 0.25 | 0.25 |  | 40 | 0 | FREE |  | 37.08333
MBC | Eichhornia crassipes | untreated | 600 | 10 | 120 | 20.34 | 2.204 | 25.72 | 0.95 | 0.646 |  |  | 0.1083579 | 10.948 | 0.046706 | 25.76671 | 57.914 | 0.07 | 10.347 | 150 | 41 | 7 | 180 | 0.25 | 0.25 |  | 40 | 0 | FREE |  | 37.67857
MBC | Eichhornia crassipes | untreated | 600 | 10 | 120 | 20.34 | 2.204 | 25.72 | 0.95 | 0.646 |  |  | 0.1083579 | 11.948 | 0.046706 | 25.76671 | 57.914 | 0.07 | 10.347 | 180 | 41 | 7 | 180 | 0.25 | 0.25 |  | 40 | 0 | FREE |  | 38.69048
MBC | Eichhornia crassipes | untreated | 600 | 10 | 120 | 20.34 | 2.204 | 25.72 | 0.95 | 0.646 |  |  | 0.1083579 | 12.948 | 0.046706 | 25.76671 | 57.914 | 0.07 | 10.347 | 240 | 41 | 7 | 180 | 0.25 | 0.25 |  | 40 | 0 | FREE |  | 38.75
MBC | Eichhornia crassipes | untreated | 600 | 10 | 120 | 20.34 | 2.204 | 25.72 | 0.95 | 0.646 |  |  | 0.1083579 | 13.948 | 0.046706 | 25.76671 | 57.914 | 0.07 | 10.347 | 300 | 41 | 7 | 180 | 0.25 | 0.25 |  | 40 | 0 | FREE |  | 38.63095
MBC | Eichhornia crassipes | untreated | 600 | 10 | 120 | 20.34 | 2.204 | 25.72 | 0.95 | 0.646 |  |  | 0.1083579 | 14.948 | 0.046706 | 25.76671 | 57.914 | 0.07 | 10.347 | 420 | 41 | 7 | 180 | 0.25 | 0.25 |  | 40 | 0 | FREE |  | 38.80952
MBC | Eichhornia crassipes | untreated | 600 | 10 | 120 | 20.34 | 2.204 | 25.72 | 0.95 | 0.646 |  |  | 0.1083579 | 15.948 | 0.046706 | 25.76671 | 57.914 | 0.07 | 10.347 | 540 | 41 | 7 | 180 | 0.25 | 0.25 |  | 40 | 0 | FREE |  | 38.15476
MBC | Eichhornia crassipes | untreated | 600 | 10 | 120 | 20.34 | 2.204 | 25.72 | 0.95 | 0.646 |  |  | 0.1083579 | 16.948 | 0.046706 | 25.76671 | 57.914 | 0.07 | 10.347 | 0 | 41 | 7 | 180 | 0.25 | 0.25 |  | 25 | 0 | FREE |  | 0
MBC | Eichhornia crassipes | untreated | 600 | 10 | 120 | 20.34 | 2.204 | 25.72 | 0.95 | 0.646 |  |  | 0.1083579 | 17.948 | 0.046706 | 25.76671 | 57.914 | 0.07 | 10.347 | 0.1 | 41 | 7 | 180 | 0.25 | 0.25 |  | 25 | 0 | FREE |  | 9.22619
MBC | Eichhornia crassipes | untreated | 600 | 10 | 120 | 20.34 | 2.204 | 25.72 | 0.95 | 0.646 |  |  | 0.1083579 | 18.948 | 0.046706 | 25.76671 | 57.914 | 0.07 | 10.347 | 0.2 | 41 | 7 | 180 | 0.25 | 0.25 |  | 25 | 0 | FREE |  | 11.25
MBC | Eichhornia crassipes | untreated | 600 | 10 | 120 | 20.34 | 2.204 | 25.72 | 0.95 | 0.646 |  |  | 0.1083579 | 19.948 | 0.046706 | 25.76671 | 57.914 | 0.07 | 10.347 | 2.966636 | 41 | 7 | 180 | 0.25 | 0.25 |  | 25 | 0 | FREE |  | 13.75
MBC | Eichhornia crassipes | untreated | 600 | 10 | 120 | 20.34 | 2.204 | 25.72 | 0.95 | 0.646 |  |  | 0.1083579 | 20.948 | 0.046706 | 25.76671 | 57.914 | 0.07 | 10.347 | 4.449926 | 41 | 7 | 180 | 0.25 | 0.25 |  | 25 | 0 | FREE |  | 14.52381
MBC | Eichhornia crassipes | untreated | 600 | 10 | 120 | 20.34 | 2.204 | 25.72 | 0.95 | 0.646 |  |  | 0.1083579 | 21.948 | 0.046706 | 25.76671 | 57.914 | 0.07 | 10.347 | 7.416563 | 41 | 7 | 180 | 0.25 | 0.25 |  | 25 | 0 | FREE |  | 18.75
MBC | Eichhornia crassipes | untreated | 600 | 10 | 120 | 20.34 | 2.204 | 25.72 | 0.95 | 0.646 |  |  | 0.1083579 | 22.948 | 0.046706 | 25.76671 | 57.914 | 0.07 | 10.347 | 13.34984 | 41 | 7 | 180 | 0.25 | 0.25 |  | 25 | 0 | FREE |  | 22.14286
MBC | Eichhornia crassipes | untreated | 600 | 10 | 120 | 20.34 | 2.204 | 25.72 | 0.95 | 0.646 |  |  | 0.1083579 | 23.948 | 0.046706 | 25.76671 | 57.914 | 0.07 | 10.347 | 18.54141 | 41 | 7 | 180 | 0.25 | 0.25 |  | 25 | 0 | FREE |  | 22.14286
MBC | Eichhornia crassipes | untreated | 600 | 10 | 120 | 20.34 | 2.204 | 25.72 | 0.95 | 0.646 |  |  | 0.1083579 | 24.948 | 0.046706 | 25.76671 | 57.914 | 0.07 | 10.347 | 28.92461 | 41 | 7 | 180 | 0.25 | 0.25 |  | 25 | 0 | FREE |  | 25.29762
MBC | Eichhornia crassipes | untreated | 600 | 10 | 120 | 20.34 | 2.204 | 25.72 | 0.95 | 0.646 |  |  | 0.1083579 | 25.948 | 0.046706 | 25.76671 | 57.914 | 0.07 | 10.347 | 38.56616 | 41 | 7 | 180 | 0.25 | 0.25 |  | 25 | 0 | FREE |  | 28.80952
MBC | Eichhornia crassipes | untreated | 600 | 10 | 120 | 20.34 | 2.204 | 25.72 | 0.95 | 0.646 |  |  | 0.1083579 | 26.948 | 0.046706 | 25.76671 | 57.914 | 0.07 | 10.347 | 60 | 41 | 7 | 180 | 0.25 | 0.25 |  | 25 | 0 | FREE |  | 29.16667
MBC | Eichhornia crassipes | untreated | 600 | 10 | 120 | 20.34 | 2.204 | 25.72 | 0.95 | 0.646 |  |  | 0.1083579 | 27.948 | 0.046706 | 25.76671 | 57.914 | 0.07 | 10.347 | 90 | 41 | 7 | 180 | 0.25 | 0.25 |  | 25 | 0 | FREE |  | 31.4881
MBC | Eichhornia crassipes | untreated | 600 | 10 | 120 | 20.34 | 2.204 | 25.72 | 0.95 | 0.646 |  |  | 0.1083579 | 28.948 | 0.046706 | 25.76671 | 57.914 | 0.07 | 10.347 | 120 | 41 | 7 | 180 | 0.25 | 0.25 |  | 25 | 0 | FREE |  | 31.42857
MBC | Eichhornia crassipes | untreated | 600 | 10 | 120 | 20.34 | 2.204 | 25.72 | 0.95 | 0.646 |  |  | 0.1083579 | 29.948 | 0.046706 | 25.76671 | 57.914 | 0.07 | 10.347 | 150 | 41 | 7 | 180 | 0.25 | 0.25 |  | 25 | 0 | FREE |  | 33.45238
MBC | Eichhornia crassipes | untreated | 600 | 10 | 120 | 20.34 | 2.204 | 25.72 | 0.95 | 0.646 |  |  | 0.1083579 | 30.948 | 0.046706 | 25.76671 | 57.914 | 0.07 | 10.347 | 180 | 41 | 7 | 180 | 0.25 | 0.25 |  | 25 | 0 | FREE |  | 31.78572
MBC | Eichhornia crassipes | untreated | 600 | 10 | 120 | 20.34 | 2.204 | 25.72 | 0.95 | 0.646 |  |  | 0.1083579 | 31.948 | 0.046706 | 25.76671 | 57.914 | 0.07 | 10.347 | 240 | 41 | 7 | 180 | 0.25 | 0.25 |  | 25 | 0 | FREE |  | 32.08333
MBC | Eichhornia crassipes | untreated | 600 | 10 | 120 | 20.34 | 2.204 | 25.72 | 0.95 | 0.646 |  |  | 0.1083579 | 32.948 | 0.046706 | 25.76671 | 57.914 | 0.07 | 10.347 | 300 | 41 | 7 | 180 | 0.25 | 0.25 |  | 25 | 0 | FREE |  | 32.44048
MBC | Eichhornia crassipes | untreated | 600 | 10 | 120 | 20.34 | 2.204 | 25.72 | 0.95 | 0.646 |  |  | 0.1083579 | 33.948 | 0.046706 | 25.76671 | 57.914 | 0.07 | 10.347 | 420 | 41 | 7 | 180 | 0.25 | 0.25 |  | 25 | 0 | FREE |  | 34.22619
MBC | Eichhornia crassipes | untreated | 600 | 10 | 120 | 20.34 | 2.204 | 25.72 | 0.95 | 0.646 |  |  | 0.1083579 | 34.948 | 0.046706 | 25.76671 | 57.914 | 0.07 | 10.347 | 540 | 41 | 7 | 180 | 0.25 | 0.25 |  | 25 | 0 | FREE |  | 33.27381
MBC | Eichhornia crassipes | untreated | 600 | 10 | 120 | 20.34 | 2.204 | 25.72 | 0.95 | 0.646 |  |  | 0.1083579 | 35.948 | 0.046706 | 25.76671 | 57.914 | 0.07 | 10.347 | 540 | 2.101615 | 7 | 180 | 0.25 | 0.25 |  | 40 | 0 | FREE |  | 46.90476
MBC | Eichhornia crassipes | untreated | 600 | 10 | 120 | 20.34 | 2.204 | 25.72 | 0.95 | 0.646 |  |  | 0.1083579 | 36.948 | 0.046706 | 25.76671 | 57.914 | 0.07 | 10.347 | 540 | 5.334872 | 7 | 180 | 0.25 | 0.25 |  | 40 | 0 | FREE |  | 34.52381
MBC | Eichhornia crassipes | untreated | 600 | 10 | 120 | 20.34 | 2.204 | 25.72 | 0.95 | 0.646 |  |  | 0.1083579 | 37.948 | 0.046706 | 25.76671 | 57.914 | 0.07 | 10.347 | 540 | 11.80138 | 7 | 180 | 0.25 | 0.25 |  | 40 | 0 | FREE |  | 24.28572
MBC | Eichhornia crassipes | untreated | 600 | 10 | 120 | 20.34 | 2.204 | 25.72 | 0.95 | 0.646 |  |  | 0.1083579 | 38.948 | 0.046706 | 25.76671 | 57.914 | 0.07 | 10.347 | 540 | 23.44111 | 7 | 180 | 0.25 | 0.25 |  | 40 | 0 | FREE |  | 20.63492
MBC | Eichhornia crassipes | untreated | 600 | 10 | 120 | 20.34 | 2.204 | 25.72 | 0.95 | 0.646 |  |  | 0.1083579 | 39.948 | 0.046706 | 25.76671 | 57.914 | 0.07 | 10.347 | 540 | 39.76906 | 7 | 180 | 0.25 | 0.25 |  | 40 | 0 | FREE |  | 18.88889
MBC | Eichhornia crassipes | untreated | 600 | 10 | 120 | 20.34 | 2.204 | 25.72 | 0.95 | 0.646 |  |  | 0.1083579 | 40.948 | 0.046706 | 25.76671 | 57.914 | 0.07 | 10.347 | 540 | 120.1155 | 7 | 180 | 0.25 | 0.25 |  | 40 | 0 | FREE |  | 15.63492
RSBC | Rape straw | untreated | 300 | 2.5 | 30 | 93.9 |  | 5.12 | 0.66 |  | 0.22 |  |  | 0.05452609 |  |  | 5.44 | 0.0045 | 3.28 | 1440 | 50 | 7 | 250 | 0.04 | 0.1 |  | 25 | 0 | FREE |  | 0.5000005 |  | fig2 | https://doi.org/10.1016/j.scitotenv.2022.160289 | Zhao et al 2023 | STOTEN
RM/RSBC | Rape straw | treated | 300 | 2.5 | 30 | 30.11 |  | 49.36 |  |  | 7.55 |  |  | 1.639322 |  |  | 90.52 | 0.048 | 2.12 | 1440 | 50 | 7 | 250 | 0.04 | 0.1 |  | 25 | 0 | FREE |  | 1.464286
RSBC | Rape straw | untreated | 450 | 2.5 | 30 | 93.9 |  | 5.12 | 0.66 |  | 0.22 |  |  | 0.05452609 |  |  | 5.44 | 0.0045 | 3.28 | 1440 | 50 | 7 | 250 | 0.04 | 0.1 |  | 25 | 1 | FREE |  | 0.571428
RM/RSBC | Rape straw | treated | 450 | 2.5 | 30 | 30.11 |  | 49.36 |  |  | 7.55 |  |  | 1.639322 |  |  | 90.52 | 0.048 | 2.12 | 1440 | 50 | 7 | 250 | 0.04 | 0.1 |  | 25 | 2 | FREE |  | 2.25
RSBC | Rape straw | untreated | 600 | 2.5 | 30 | 93.9 |  | 5.12 | 0.66 |  | 0.22 |  |  | 0.05452609 |  |  | 5.44 | 0.0045 | 3.28 | 1440 | 50 | 7 | 250 | 0.04 | 0.1 |  | 25 | 3 | FREE |  | 0.714285
RM/RSBC | Rape straw | treated | 600 | 2.5 | 30 | 30.11 |  | 49.36 |  |  | 7.55 |  |  | 1.639322 |  |  | 90.52 | 0.048 | 2.12 | 1440 | 50 | 7 | 250 | 0.04 | 0.1 |  | 25 | 4 | FREE |  | 2.428571
RSBC | Rape straw | untreated | 750 | 2.5 | 30 | 93.9 |  | 5.12 | 0.66 |  | 0.22 |  |  | 0.05452609 |  |  | 5.44 | 0.0045 | 3.28 | 1440 | 50 | 7 | 250 | 0.04 | 0.1 |  | 25 | 5 | FREE |  | 0.9642832
RM/RSBC | Rape straw | treated | 750 | 2.5 | 30 | 30.11 |  | 49.36 |  |  | 7.55 |  |  | 1.639322 |  |  | 90.52 | 0.048 | 2.12 | 1440 | 50 | 7 | 250 | 0.04 | 0.1 |  | 25 | 6 | FREE |  | 9.857143
RM/RSBC | Rape straw | treated | 750 | 2.5 | 30 | 30.11 |  | 49.36 |  |  | 7.55 |  |  | 1.639322 |  |  | 90.52 | 0.048 | 2.12 | 1440 | 50 | 7 | 250 | 0.04 | 0.1 |  | 25 | 0 | Cl- |  | 13.02703 |  | fig3
RM/RSBC | Rape straw | treated | 750 | 2.5 | 30 | 30.11 |  | 49.36 |  |  | 7.55 |  |  | 1.639322 |  |  | 90.52 | 0.048 | 2.12 | 1440 | 50 | 7 | 250 | 0.04 | 0.1 |  | 25 | 1 | Cl- |  | 12.75676
RM/RSBC | Rape straw | treated | 750 | 2.5 | 30 | 30.11 |  | 49.36 |  |  | 7.55 |  |  | 1.639322 |  |  | 90.52 | 0.048 | 2.12 | 1440 | 50 | 7 | 250 | 0.04 | 0.1 |  | 25 | 10 | Cl- |  | 12.54054
RM/RSBC | Rape straw | treated | 750 | 2.5 | 30 | 30.11 |  | 49.36 |  |  | 7.55 |  |  | 1.639322 |  |  | 90.52 | 0.048 | 2.12 | 1440 | 50 | 7 | 250 | 0.04 | 0.1 |  | 25 | 100 | Cl- |  | 11.56757
RM/RSBC | Rape straw | treated | 750 | 2.5 | 30 | 30.11 |  | 49.36 |  |  | 7.55 |  |  | 1.639322 |  |  | 90.52 | 0.048 | 2.12 | 1440 | 50 | 7 | 250 | 0.04 | 0.1 |  | 25 | 0 | NO3- |  | 13.02703
RM/RSBC | Rape straw | treated | 750 | 2.5 | 30 | 30.11 |  | 49.36 |  |  | 7.55 |  |  | 1.639322 |  |  | 90.52 | 0.048 | 2.12 | 1440 | 50 | 7 | 250 | 0.04 | 0.1 |  | 25 | 1 | NO3- |  | 12.91892
RM/RSBC | Rape straw | treated | 750 | 2.5 | 30 | 30.11 |  | 49.36 |  |  | 7.55 |  |  | 1.639322 |  |  | 90.52 | 0.048 | 2.12 | 1440 | 50 | 7 | 250 | 0.04 | 0.1 |  | 25 | 10 | NO3- |  | 11.40541
RM/RSBC | Rape straw | treated | 750 | 2.5 | 30 | 30.11 |  | 49.36 |  |  | 7.55 |  |  | 1.639322 |  |  | 90.52 | 0.048 | 2.12 | 1440 | 50 | 7 | 250 | 0.04 | 0.1 |  | 25 | 100 | NO3- |  | 11.24324
RM/RSBC | Rape straw | treated | 750 | 2.5 | 30 | 30.11 |  | 49.36 |  |  | 7.55 |  |  | 1.639322 |  |  | 90.52 | 0.048 | 2.12 | 1440 | 50 | 7 | 250 | 0.04 | 0.1 |  | 25 | 0 | SO4 2- |  | 12.91892
RM/RSBC | Rape straw | treated | 750 | 2.5 | 30 | 30.11 |  | 49.36 |  |  | 7.55 |  |  | 1.639322 |  |  | 90.52 | 0.048 | 2.12 | 1440 | 50 | 7 | 250 | 0.04 | 0.1 |  | 25 | 1 | SO4 2- |  | 12.59459
RM/RSBC | Rape straw | treated | 750 | 2.5 | 30 | 30.11 |  | 49.36 |  |  | 7.55 |  |  | 1.639322 |  |  | 90.52 | 0.048 | 2.12 | 1440 | 50 | 7 | 250 | 0.04 | 0.1 |  | 25 | 10 | SO4 2- |  | 11.40541
RM/RSBC | Rape straw | treated | 750 | 2.5 | 30 | 30.11 |  | 49.36 |  |  | 7.55 |  |  | 1.639322 |  |  | 90.52 | 0.048 | 2.12 | 1440 | 50 | 7 | 250 | 0.04 | 0.1 |  | 25 | 100 | SO4 2- |  | 10.86487
RM/RSBC | Rape straw | treated | 750 | 2.5 | 30 | 30.11 |  | 49.36 |  |  | 7.55 |  |  | 1.639322 |  |  | 90.52 | 0.048 | 2.12 | 1440 | 50 | 7 | 250 | 0.04 | 0.1 |  | 25 | 0 | CO3 2- |  | 12.91892
RM/RSBC | Rape straw | treated | 750 | 2.5 | 30 | 30.11 |  | 49.36 |  |  | 7.55 |  |  | 1.639322 |  |  | 90.52 | 0.048 | 2.12 | 1440 | 50 | 7 | 250 | 0.04 | 0.1 |  | 25 | 1 | CO3 2- |  | 10.16216
RM/RSBC | Rape straw | treated | 750 | 2.5 | 30 | 30.11 |  | 49.36 |  |  | 7.55 |  |  | 1.639322 |  |  | 90.52 | 0.048 | 2.12 | 1440 | 50 | 7 | 250 | 0.04 | 0.1 |  | 25 | 10 | CO3 2- |  | 7.45946
RM/RSBC | Rape straw | treated | 750 | 2.5 | 30 | 30.11 |  | 49.36 |  |  | 7.55 |  |  | 1.639322 |  |  | 90.52 | 0.048 | 2.12 | 1440 | 50 | 7 | 250 | 0.04 | 0.1 |  | 25 | 100 | CO3 2- |  | 5.729729
RM/RSBC | Rape straw | treated | 750 | 2.5 | 30 | 30.11 |  | 49.36 |  |  | 7.55 |  |  | 1.639322 |  |  | 90.52 | 0.048 | 2.12 | 1440 | 50 | 7 | 250 | 0.04 | 0.1 |  | 25 | 0 | HCO3- |  | 12.97297
RM/RSBC | Rape straw | treated | 750 | 2.5 | 30 | 30.11 |  | 49.36 |  |  | 7.55 |  |  | 1.639322 |  |  | 90.52 | 0.048 | 2.12 | 1440 | 50 | 7 | 250 | 0.04 | 0.1 |  | 25 | 1 | HCO3- |  | 9.405405
RM/RSBC | Rape straw | treated | 750 | 2.5 | 30 | 30.11 |  | 49.36 |  |  | 7.55 |  |  | 1.639322 |  |  | 90.52 | 0.048 | 2.12 | 1440 | 50 | 7 | 250 | 0.04 | 0.1 |  | 25 | 10 | HCO3- |  | 5.027026
RM/RSBC | Rape straw | treated | 750 | 2.5 | 30 | 30.11 |  | 49.36 |  |  | 7.55 |  |  | 1.639322 |  |  | 90.52 | 0.048 | 2.12 | 1440 | 50 | 7 | 250 | 0.04 | 0.1 |  | 25 | 100 | HCO3- |  | 1.891891
RM/RSBC | Rape straw | treated | 750 | 2.5 | 30 | 30.11 |  | 49.36 |  |  | 7.55 |  |  | 1.639322 |  |  | 90.52 | 0.048 | 2.12 | 1440 | 50 | 7 | 250 | 0.04 | 0.1 |  | 25 | 0 | F- |  | 13.02703
RM/RSBC | Rape straw | treated | 750 | 2.5 | 30 | 30.11 |  | 49.36 |  |  | 7.55 |  |  | 1.639322 |  |  | 90.52 | 0.048 | 2.12 | 1440 | 50 | 7 | 250 | 0.04 | 0.1 |  | 25 | 1 | F- |  | 9.945945
RM/RSBC | Rape straw | treated | 750 | 2.5 | 30 | 30.11 |  | 49.36 |  |  | 7.55 |  |  | 1.639322 |  |  | 90.52 | 0.048 | 2.12 | 1440 | 50 | 7 | 250 | 0.04 | 0.1 |  | 25 | 10 | F- |  | 7.783782
RM/RSBC | Rape straw | treated | 750 | 2.5 | 30 | 30.11 |  | 49.36 |  |  | 7.55 |  |  | 1.639322 |  |  | 90.52 | 0.048 | 2.12 | 1440 | 50 | 7 | 250 | 0.04 | 0.1 |  | 25 | 100 | F- |  | 4.864865
RM/RSBC | Rape straw | treated | 750 | 2.5 | 30 | 30.11 |  | 49.36 |  |  | 7.55 |  |  | 1.639322 |  |  | 90.52 | 0.048 | 2.12 | 1440 | 50 | 7 | 250 | 0.04 | 0.02008032 |  | 25 | 0 | FREE |  | 15.15371 |  | figS5
RM/RSBC | Rape straw | treated | 750 | 2.5 | 30 | 30.11 |  | 49.36 |  |  | 7.55 |  |  | 1.639322 |  |  | 90.52 | 0.048 | 2.12 | 1440 | 50 | 7 | 250 | 0.04 | 0.04685405 |  | 25 | 0 | FREE |  | 13.00173
RM/RSBC | Rape straw | treated | 750 | 2.5 | 30 | 30.11 |  | 49.36 |  |  | 7.55 |  |  | 1.639322 |  |  | 90.52 | 0.048 | 2.12 | 1440 | 50 | 7 | 250 | 0.04 | 0.09772417 |  | 25 | 0 | FREE |  | 11.45423
RM/RSBC | Rape straw | treated | 750 | 2.5 | 30 | 30.11 |  | 49.36 |  |  | 7.55 |  |  | 1.639322 |  |  | 90.52 | 0.048 | 2.12 | 1440 | 50 | 7 | 250 | 0.04 | 0.1512717 |  | 25 | 0 | FREE |  | 10.46287
RM/RSBC | Rape straw | treated | 750 | 2.5 | 30 | 30.11 |  | 49.36 |  |  | 7.55 |  |  | 1.639322 |  |  | 90.52 | 0.048 | 2.12 | 1440 | 50 | 7 | 250 | 0.04 | 0.1981258 |  | 25 | 0 | FREE |  | 9.447324
RM/RSBC | Rape straw | treated | 750 | 2.5 | 30 | 30.11 |  | 49.36 |  |  | 7.55 |  |  | 1.639322 |  |  | 90.52 | 0.048 | 2.12 | 1440 | 50 | 7 | 250 | 0.04 | 0.2503346 |  | 25 | 0 | FREE |  | 8.262523
RM/RSBC | Rape straw | treated | 750 | 2.5 | 30 | 30.11 |  | 49.36 |  |  | 7.55 |  |  | 1.639322 |  |  | 90.52 | 0.048 | 2.12 | 1440 | 50 | 7 | 250 | 0.04 | 0.4966532 |  | 25 | 0 | FREE |  | 4.272885
RM/RSBC | Rape straw | treated | 750 | 2.5 | 30 | 30.11 |  | 49.36 |  |  | 7.55 |  |  | 1.639322 |  |  | 90.52 | 0.048 | 2.12 | 1440 | 50 | 7 | 250 | 0.04 | 0.7510039 |  | 25 | 0 | FREE |  | 2.870468
RM/RSBC | Rape straw | treated | 750 | 2.5 | 30 | 30.11 |  | 49.36 |  |  | 7.55 |  |  | 1.639322 |  |  | 90.52 | 0.048 | 2.12 | 1440 | 50 | 7 | 250 | 0.04 | 1 |  | 25 | 0 | FREE |  | 2.14508
RM/RSBC | Rape straw | treated | 750 | 2.5 | 30 | 30.11 |  | 49.36 |  |  | 7.55 |  |  | 1.639322 |  |  | 90.52 | 0.048 | 2.12 | 1440 | 50 | 3 | 250 | 0.04 | 0.7510039 |  | 25 | 0 | FREE |  | 10.40823 |  | figS6
RM/RSBC | Rape straw | treated | 750 | 2.5 | 30 | 30.11 |  | 49.36 |  |  | 7.55 |  |  | 1.639322 |  |  | 90.52 | 0.048 | 2.12 | 1440 | 50 | 4 | 250 | 0.04 | 0.7510039 |  | 25 | 0 | FREE |  | 10.14715
RM/RSBC | Rape straw | treated | 750 | 2.5 | 30 | 30.11 |  | 49.36 |  |  | 7.55 |  |  | 1.639322 |  |  | 90.52 | 0.048 | 2.12 | 1440 | 50 | 5 | 250 | 0.04 | 0.7510039 |  | 25 | 0 | FREE |  | 10.02848
RM/RSBC | Rape straw | treated | 750 | 2.5 | 30 | 30.11 |  | 49.36 |  |  | 7.55 |  |  | 1.639322 |  |  | 90.52 | 0.048 | 2.12 | 1440 | 50 | 6 | 250 | 0.04 | 0.7510039 |  | 25 | 0 | FREE |  | 9.712025
RM/RSBC | Rape straw | treated | 750 | 2.5 | 30 | 30.11 |  | 49.36 |  |  | 7.55 |  |  | 1.639322 |  |  | 90.52 | 0.048 | 2.12 | 1440 | 50 | 7 | 250 | 0.04 | 0.7510039 |  | 25 | 0 | FREE |  | 9.822785
RM/RSBC | Rape straw | treated | 750 | 2.5 | 30 | 30.11 |  | 49.36 |  |  | 7.55 |  |  | 1.639322 |  |  | 90.52 | 0.048 | 2.12 | 1440 | 50 | 8 | 250 | 0.04 | 0.7510039 |  | 25 | 0 | FREE |  | 9.514241
RM/RSBC | Rape straw | treated | 750 | 2.5 | 30 | 30.11 |  | 49.36 |  |  | 7.55 |  |  | 1.639322 |  |  | 90.52 | 0.048 | 2.12 | 1440 | 50 | 9 | 250 | 0.04 | 0.7510039 |  | 25 | 0 | FREE |  | 9.482595
RM/RSBC | Rape straw | treated | 750 | 2.5 | 30 | 30.11 |  | 49.36 |  |  | 7.55 |  |  | 1.639322 |  |  | 90.52 | 0.048 | 2.12 | 1440 | 50 | 10 | 250 | 0.04 | 0.7510039 |  | 25 | 0 | FREE |  | 9.237342
RM/RSBC | Rape straw | treated | 750 | 2.5 | 30 | 30.11 |  | 49.36 |  |  | 7.55 |  |  | 1.639322 |  |  | 90.52 | 0.048 | 2.12 | 1440 | 50 | 3 | 250 | 0.04 | 0.7510039 |  | 25 | 0 | FREE |  | 16.85897
RM/RSBC | Rape straw | treated | 750 | 2.5 | 30 | 30.11 |  | 49.36 |  |  | 7.55 |  |  | 1.639322 |  |  | 90.52 | 0.048 | 2.12 | 1440 | 50 | 4 | 250 | 0.04 | 0.7510039 |  | 25 | 0 | FREE |  | 15.47436
RM/RSBC | Rape straw | treated | 750 | 2.5 | 30 | 30.11 |  | 49.36 |  |  | 7.55 |  |  | 1.639322 |  |  | 90.52 | 0.048 | 2.12 | 1440 | 50 | 5 | 250 | 0.04 | 0.7510039 |  | 25 | 0 | FREE |  | 14.80769
RM/RSBC | Rape straw | treated | 750 | 2.5 | 30 | 30.11 |  | 49.36 |  |  | 7.55 |  |  | 1.639322 |  |  | 90.52 | 0.048 | 2.12 | 1440 | 50 | 6 | 250 | 0.04 | 0.7510039 |  | 25 | 0 | FREE |  | 14.64103
RM/RSBC | Rape straw | treated | 750 | 2.5 | 30 | 30.11 |  | 49.36 |  |  | 7.55 |  |  | 1.639322 |  |  | 90.52 | 0.048 | 2.12 | 1440 | 50 | 7 | 250 | 0.04 | 0.7510039 |  | 25 | 0 | FREE |  | 15.08974
RM/RSBC | Rape straw | treated | 750 | 2.5 | 30 | 30.11 |  | 49.36 |  |  | 7.55 |  |  | 1.639322 |  |  | 90.52 | 0.048 | 2.12 | 1440 | 50 | 8 | 250 | 0.04 | 0.7510039 |  | 25 | 0 | FREE |  | 14.60256
RM/RSBC | Rape straw | treated | 750 | 2.5 | 30 | 30.11 |  | 49.36 |  |  | 7.55 |  |  | 1.639322 |  |  | 90.52 | 0.048 | 2.12 | 1440 | 50 | 9 | 250 | 0.04 | 0.7510039 |  | 25 | 0 | FREE |  | 14.61538
RM/RSBC | Rape straw | treated | 750 | 2.5 | 30 | 30.11 |  | 49.36 |  |  | 7.55 |  |  | 1.639322 |  |  | 90.52 | 0.048 | 2.12 | 1440 | 50 | 10 | 250 | 0.04 | 0.7510039 |  | 25 | 0 | FREE |  | 14.53846
RM/RSBC | Rape straw | treated | 750 | 2.5 | 30 | 30.11 |  | 49.36 |  |  | 7.55 |  |  | 1.639322 |  |  | 90.52 | 0.048 | 2.12 | 0 | 50 | 3 | 250 | 0.04 | 0.7510039 |  | 25 | 0 | FREE |  | 0
RM/RSBC | Rape straw | treated | 750 | 2.5 | 30 | 30.11 |  | 49.36 |  |  | 7.55 |  |  | 1.639322 |  |  | 90.52 | 0.048 | 2.12 | 9.782552 | 50 | 3 | 250 | 0.04 | 0.7510039 |  | 25 | 0 | FREE |  | 4.454543
RM/RSBC | Rape straw | treated | 750 | 2.5 | 30 | 30.11 |  | 49.36 |  |  | 7.55 |  |  | 1.639322 |  |  | 90.52 | 0.048 | 2.12 | 15 | 50 | 3 | 250 | 0.04 | 0.7510039 |  | 25 | 0 | FREE |  | 7.09091
RM/RSBC | Rape straw | treated | 750 | 2.5 | 30 | 30.11 |  | 49.36 |  |  | 7.55 |  |  | 1.639322 |  |  | 90.52 | 0.048 | 2.12 | 30 | 50 | 3 | 250 | 0.04 | 0.7510039 |  | 25 | 0 | FREE |  | 8.666667
RM/RSBC | Rape straw | treated | 750 | 2.5 | 30 | 30.11 |  | 49.36 |  |  | 7.55 |  |  | 1.639322 |  |  | 90.52 | 0.048 | 2.12 | 60 | 50 | 3 | 250 | 0.04 | 0.7510039 |  | 25 | 0 | FREE |  | 10.60606
RM/RSBC | Rape straw | treated | 750 | 2.5 | 30 | 30.11 |  | 49.36 |  |  | 7.55 |  |  | 1.639322 |  |  | 90.52 | 0.048 | 2.12 | 120 | 50 | 3 | 250 | 0.04 | 0.7510039 |  | 25 | 0 | FREE |  | 12.12121
RM/RSBC | Rape straw | treated | 750 | 2.5 | 30 | 30.11 |  | 49.36 |  |  | 7.55 |  |  | 1.639322 |  |  | 90.52 | 0.048 | 2.12 | 240 | 50 | 3 | 250 | 0.04 | 0.7510039 |  | 25 | 0 | FREE |  | 13.63636
RM/RSBC | Rape straw | treated | 750 | 2.5 | 30 | 30.11 |  | 49.36 |  |  | 7.55 |  |  | 1.639322 |  |  | 90.52 | 0.048 | 2.12 | 479.3478 | 50 | 3 | 250 | 0.04 | 0.7510039 |  | 25 | 0 | FREE |  | 14.51515
RM/RSBC | Rape straw | treated | 750 | 2.5 | 30 | 30.11 |  | 49.36 |  |  | 7.55 |  |  | 1.639322 |  |  | 90.52 | 0.048 | 2.12 | 960 | 50 | 3 | 250 | 0.04 | 0.7510039 |  | 25 | 0 | FREE |  | 14.72727
RM/RSBC | Rape straw | treated | 750 | 2.5 | 30 | 30.11 |  | 49.36 |  |  | 7.55 |  |  | 1.639322 |  |  | 90.52 | 0.048 | 2.12 | 1440 | 50 | 3 | 250 | 0.04 | 0.7510039 |  | 25 | 0 | FREE |  | 14.75758
RM/RSBC | Rape straw | treated | 750 | 2.5 | 30 | 30.11 |  | 49.36 |  |  | 7.55 |  |  | 1.639322 |  |  | 90.52 | 0.048 | 2.12 | 1440 | 50 | 3 | 250 | 0.04 | 0.1489493 |  | 25 | 0 | FREE |  | 16.22449
RM/RSBC | Rape straw | treated | 750 | 2.5 | 30 | 30.11 |  | 49.36 |  |  | 7.55 |  |  | 1.639322 |  |  | 90.52 | 0.048 | 2.12 | 1440 | 50 | 2 | 250 | 0.04 | 0.2980222 |  | 25 | 0 | FREE |  | 11.22449
RM/RSBC | Rape straw | treated | 750 | 2.5 | 30 | 30.11 |  | 49.36 |  |  | 7.55 |  |  | 1.639322 |  |  | 90.52 | 0.048 | 2.12 | 1440 | 50 | 2 | 250 | 0.04 | 0.6006181 |  | 25 | 0 | FREE |  | 7.918367
RM/RSBC | Rape straw | treated | 750 | 2.5 | 30 | 30.11 |  | 49.36 |  |  | 7.55 |  |  | 1.639322 |  |  | 90.52 | 0.048 | 2.12 | 1440 | 50 | 2 | 250 | 0.04 | 0.9009889 |  | 25 | 0 | FREE |  | 5.653062
MBC900_100 | coagulation–flocculation sludge | treated | 900 | 3 | 60 | 5.96 | 1.69 | 23.19 |  |  | 2.24 |  | 0.283557 | 3.89094 |  |  | 62.37 | 0.11 | 8.94 | 1440 | 50 | 5 | 180 | 0.05 | 0.1 |  | 25 | 0 | FREE |  | 58.78788 |  | fig2d | https://doi.org/10.1016/j.scitotenv.2022.158794 | Zhang et al., 2023 | STOTEN | Values taken from Batch experiments instead of "Selection of optimum Composites"
MBC900_100 | coagulation–flocculation sludge | treated | 900 | 3 | 60 | 5.96 | 1.69 | 23.19 |  |  | 2.24 |  | 0.283557 | 3.89094 |  |  | 62.37 | 0.11 | 8.94 | 1440 | 50 | 5 | 180 | 0.05 | 0.1 |  | 30 | 0 | FREE |  | 66.66667 |  | fig2d
MBC900_100 | coagulation–flocculation sludge | treated | 900 | 3 | 60 | 5.96 | 1.69 | 23.19 |  |  | 2.24 |  | 0.283557 | 3.89094 |  |  | 62.37 | 0.11 | 8.94 | 1440 | 50 | 5 | 180 | 0.05 | 0.1 |  | 35 | 0 | FREE |  | 70.70707 |  | fig2d
MBC900_100 | coagulation–flocculation sludge | treated | 900 | 3 | 60 | 5.96 | 1.69 | 23.19 |  |  | 2.24 |  | 0.283557 | 3.89094 |  |  | 62.37 | 0.11 | 8.94 | 1440 | 50 | 5 | 180 | 0.05 | 0.1 |  | 40 | 0 | FREE |  | 88.08081 |  | fig2d
MBC900_100 | coagulation–flocculation sludge | treated | 900 | 3 | 60 | 5.96 | 1.69 | 23.19 |  |  | 2.24 |  | 0.283557 | 3.89094 |  |  | 62.37 | 0.11 | 8.94 | 1440 | 50 | 5 | 180 | 0.05 | 0.1 |  | 45 | 0 | FREE |  | 94.9495 |  | fig2d
MBC900_100 | coagulation–flocculation sludge | treated | 900 | 3 | 60 | 5.96 | 1.69 | 23.19 |  |  | 2.24 |  | 0.283557 | 3.89094 |  |  | 62.37 | 0.11 | 8.94 | 1440 | 50 | 5 | 180 | 0.05 | 0.1 |  | 50 | 0 | FREE |  | 97.17172 |  | fig2d
MBC900 | coagulation–flocculation sludge | treated | 900 | 3 | 60 | 11.65 | 0.27 | 9.26 |  |  | 4.62 |  | 0.02317597 | 0.7948498 |  |  | 142.45 | 0.29 | 7.2 | 1440 | 50 | 5 | 180 | 0.05 | 0.1 |  | 25 | 0 | FREE |  | 58.38384 |  | fig2d
MBC900 | coagulation–flocculation sludge | treated | 900 | 3 | 60 | 11.65 | 0.27 | 9.26 |  |  | 4.62 |  | 0.02317597 | 0.7948498 |  |  | 142.45 | 0.29 | 7.2 | 1440 | 50 | 5 | 180 | 0.05 | 0.1 |  | 30 | 0 | FREE |  | 56.9697 |  | fig2d
MBC900 | coagulation–flocculation sludge | treated | 900 | 3 | 60 | 11.65 | 0.27 | 9.26 |  |  | 4.62 |  | 0.02317597 | 0.7948498 |  |  | 142.45 | 0.29 | 7.2 | 1440 | 50 | 5 | 180 | 0.05 | 0.1 |  | 35 | 0 | FREE |  | 58.9899 |  | fig2d
MBC900 | coagulation–flocculation sludge | treated | 900 | 3 | 60 | 11.65 | 0.27 | 9.26 |  |  | 4.62 |  | 0.02317597 | 0.7948498 |  |  | 142.45 | 0.29 | 7.2 | 1440 | 50 | 5 | 180 | 0.05 | 0.1 |  | 40 | 0 | FREE |  | 54.34344 |  | fig2d
MBC900 | coagulation–flocculation sludge | treated | 900 | 3 | 60 | 11.65 | 0.27 | 9.26 |  |  | 4.62 |  | 0.02317597 | 0.7948498 |  |  | 142.45 | 0.29 | 7.2 | 1440 | 50 | 5 | 180 | 0.05 | 0.1 |  | 45 | 0 | FREE |  | 59.79798 |  | fig2d
MBC900 | coagulation–flocculation sludge | treated | 900 | 3 | 60 | 11.65 | 0.27 | 9.26 |  |  | 4.62 |  | 0.02317597 | 0.7948498 |  |  | 142.45 | 0.29 | 7.2 | 1440 | 50 | 5 | 180 | 0.05 | 0.1 |  | 50 | 0 | FREE |  | 57.77777 |  | fig2d
MBC900_100 | coagulation–flocculation sludge | treated | 900 | 3 | 60 | 5.96 | 1.69 | 23.19 |  |  | 2.24 |  | 0.283557 | 3.89094 |  |  | 62.37 | 0.11 | 8.94 | 1440 | 200 | 5 | 180 | 0.05 | 0.025 | 0.5 | 25 | 0 | FREE |  | 58.96907 |  | fig2a
MBC900_100 | coagulation–flocculation sludge | treated | 900 | 3 | 60 | 5.96 | 1.69 | 23.19 |  |  | 2.24 |  | 0.283557 | 3.89094 |  |  | 62.37 | 0.11 | 8.94 | 1440 | 200 | 5 | 180 | 0.05 | 0.05 | 1 | 25 | 0 | FREE |  | 57.73195 |  | fig2a
MBC900_100 | coagulation–flocculation sludge | treated | 900 | 3 | 60 | 5.96 | 1.69 | 23.19 |  |  | 2.24 |  | 0.283557 | 3.89094 |  |  | 62.37 | 0.11 | 8.94 | 1440 | 200 | 5 | 180 | 0.05 | 0.075 | 1.5 | 25 | 0 | FREE |  | 53.81443 |  | fig2a
MBC900_100 | coagulation–flocculation sludge | treated | 900 | 3 | 60 | 5.96 | 1.69 | 23.19 |  |  | 2.24 |  | 0.283557 | 3.89094 |  |  | 62.37 | 0.11 | 8.94 | 1440 | 200 | 5 | 180 | 0.05 | 0.1 | 2 | 25 | 0 | FREE |  | 59.17526 |  | fig2a
MBC900_100 | coagulation–flocculation sludge | treated | 900 | 3 | 60 | 5.96 | 1.69 | 23.19 |  |  | 2.24 |  | 0.283557 | 3.89094 |  |  | 62.37 | 0.11 | 8.94 | 1440 | 200 | 5 | 180 | 0.05 | 0.125 | 2.5 | 25 | 0 | FREE |  | 56.70103 |  | fig2a
MBC900_100 | coagulation–flocculation sludge | treated | 900 | 3 | 60 | 5.96 | 1.69 | 23.19 |  |  | 2.24 |  | 0.283557 | 3.89094 |  |  | 62.37 | 0.11 | 8.94 | 1440 | 200 | 5 | 180 | 0.05 | 0.15 | 3 | 25 | 0 | FREE |  | 59.17526 |  | fig2a
MBC900 | coagulation–flocculation sludge | untreated | 900 | 3 | 60 | 11.65 | 0.27 | 9.26 |  |  | 4.62 |  | 0.02317597 | 0.7948498 |  |  | 142.45 | 0.29 | 7.2 | 1440 | 200 | 5 | 180 | 0.05 | 0.025 | 0.5 | 25 | 0 | FREE |  | 68.24742 |  | fig2a
MBC900 | coagulation–flocculation sludge | untreated | 900 | 3 | 60 | 11.65 | 0.27 | 9.26 |  |  | 4.62 |  | 0.02317597 | 0.7948498 |  |  | 142.45 | 0.29 | 7.2 | 1440 | 200 | 5 | 180 | 0.05 | 0.05 | 1 | 25 | 0 | FREE |  | 79.17526 |  | fig2a
MBC900 | coagulation–flocculation sludge | untreated | 900 | 3 | 60 | 11.65 | 0.27 | 9.26 |  |  | 4.62 |  | 0.02317597 | 0.7948498 |  |  | 142.45 | 0.29 | 7.2 | 1440 | 200 | 5 | 180 | 0.05 | 0.075 | 1.5 | 25 | 0 | FREE |  | 61.64949 |  | fig2a
MBC900 | coagulation–flocculation sludge | untreated | 900 | 3 | 60 | 11.65 | 0.27 | 9.26 |  |  | 4.62 |  | 0.02317597 | 0.7948498 |  |  | 142.45 | 0.29 | 7.2 | 1440 | 200 | 5 | 180 | 0.05 | 0.1 | 2 | 25 | 0 | FREE |  | 55.46392 |  | fig2a
MBC900 | coagulation–flocculation sludge | untreated | 900 | 3 | 60 | 11.65 | 0.27 | 9.26 |  |  | 4.62 |  | 0.02317597 | 0.7948498 |  |  | 142.45 | 0.29 | 7.2 | 1440 | 200 | 5 | 180 | 0.05 | 0.125 | 2.5 | 25 | 0 | FREE |  | 41.23712 |  | fig2a
MBC900 | coagulation–flocculation sludge | untreated | 900 | 3 | 60 | 11.65 | 0.27 | 9.26 |  |  | 4.62 |  | 0.02317597 | 0.7948498 |  |  | 142.45 | 0.29 | 7.2 | 1440 | 200 | 5 | 180 | 0.05 | 0.15 | 3 | 25 | 0 | FREE |  | 34.2268 |  | fig2a
MBC900_100 | coagulation–flocculation sludge | treated | 900 | 3 | 60 | 5.96 | 1.69 | 23.19 |  |  | 2.24 |  | 0.283557 | 3.89094 |  |  | 62.37 | 0.11 | 8.94 | 1440 | 200 | 2 | 180 | 0.05 | 0.05 |  | 25 | 0 | FREE | 0.3105658 | 199.6894 | 99.84472 | fig2b |  |  |  |  | eff = ((ci-cf)/ci)*100
MBC900_100 | coagulation–flocculation sludge | treated | 900 | 3 | 60 | 5.96 | 1.69 | 23.19 |  |  | 2.24 |  | 0.283557 | 3.89094 |  |  | 62.37 | 0.11 | 8.94 | 1440 | 200 | 4 | 180 | 0.05 | 0.05 |  | 25 | 0 | FREE | 81.36646 | 118.6335 | 59.31677 | fig2b |  |  |  |  | cf=ci-%*ci/100
MBC900_100 | coagulation–flocculation sludge | treated | 900 | 3 | 60 | 5.96 | 1.69 | 23.19 |  |  | 2.24 |  | 0.283557 | 3.89094 |  |  | 62.37 | 0.11 | 8.94 | 1440 | 200 | 5 | 180 | 0.05 | 0.05 |  | 25 | 0 | FREE | 81.36646 | 118.6335 | 59.31677 | fig2b |  |  |  |  | qe=((ci-cf)/m)*v
MBC900_100 | coagulation–flocculation sludge | treated | 900 | 3 | 60 | 5.96 | 1.69 | 23.19 |  |  | 2.24 |  | 0.283557 | 3.89094 |  |  | 62.37 | 0.11 | 8.94 | 1440 | 200 | 6 | 180 | 0.05 | 0.05 |  | 25 | 0 | FREE | 85.71428 | 114.2857 | 57.14286 | fig2b
MBC900_100 | coagulation–flocculation sludge | treated | 900 | 3 | 60 | 5.96 | 1.69 | 23.19 |  |  | 2.24 |  | 0.283557 | 3.89094 |  |  | 62.37 | 0.11 | 8.94 | 1440 | 200 | 8 | 180 | 0.05 | 0.05 |  | 25 | 0 | FREE | 67.39131 | 132.6087 | 66.30435 | fig2b
MBC900_100 | coagulation–flocculation sludge | treated | 900 | 3 | 60 | 5.96 | 1.69 | 23.19 |  |  | 2.24 |  | 0.283557 | 3.89094 |  |  | 62.37 | 0.11 | 8.94 | 1440 | 200 | 10 | 180 | 0.05 | 0.05 |  | 25 | 0 | FREE | 67.39131 | 132.6087 | 66.30435 | fig2b
MBC900 | coagulation–flocculation sludge | untreated | 900 | 3 | 60 | 11.65 | 0.27 | 9.26 |  |  | 4.62 |  | 0.02317597 | 0.7948498 |  |  | 142.45 | 0.29 | 7.2 | 1440 | 200 | 2 | 180 | 0.05 | 0.05 |  | 25 | 0 | FREE | -0.3105605 | 200.3106 | 100.1553 | fig2b
MBC900 | coagulation–flocculation sludge | untreated | 900 | 3 | 60 | 11.65 | 0.27 | 9.26 |  |  | 4.62 |  | 0.02317597 | 0.7948498 |  |  | 142.45 | 0.29 | 7.2 | 1440 | 200 | 4 | 180 | 0.05 | 0.05 |  | 25 | 0 | FREE | 81.98759 | 118.0124 | 59.00621 | fig2b
MBC900 | coagulation–flocculation sludge | untreated | 900 | 3 | 60 | 11.65 | 0.27 | 9.26 |  |  | 4.62 |  | 0.02317597 | 0.7948498 |  |  | 142.45 | 0.29 | 7.2 | 1440 | 200 | 5 | 180 | 0.05 | 0.05 |  | 25 | 0 | FREE | 82.60869 | 117.3913 | 58.69565 | fig2b
MBC900 | coagulation–flocculation sludge | untreated | 900 | 3 | 60 | 11.65 | 0.27 | 9.26 |  |  | 4.62 |  | 0.02317597 | 0.7948498 |  |  | 142.45 | 0.29 | 7.2 | 1440 | 200 | 8 | 180 | 0.05 | 0.05 |  | 25 | 0 | FREE | 179.5031 | 20.49688 | 10.24844 | fig2b
MBC900 | coagulation–flocculation sludge | untreated | 900 | 3 | 60 | 11.65 | 0.27 | 9.26 |  |  | 4.62 |  | 0.02317597 | 0.7948498 |  |  | 142.45 | 0.29 | 7.2 | 1440 | 200 | 10 | 180 | 0.05 | 0.05 |  | 25 | 0 | FREE | 190.0621 | 9.937894 | 4.968947 | fig2b
MBC900 | coagulation–flocculation sludge | untreated | 900 | 3 | 60 | 11.65 | 0.27 | 9.26 |  |  | 4.62 |  | 0.02317597 | 0.7948498 |  |  | 142.45 | 0.29 | 7.2 | 1440 | 50 | 2 | 180 | 0.05 | 0.05 |  | 50 | 0 | Cl- | 20.90129 | 29.09871 | 58.19742 | fig2e
MBC900 | coagulation–flocculation sludge | untreated | 900 | 3 | 60 | 11.65 | 0.27 | 9.26 |  |  | 4.62 |  | 0.02317597 | 0.7948498 |  |  | 142.45 | 0.29 | 7.2 | 1440 | 50 | 2 | 180 | 0.05 | 0.05 |  | 50 | 1 | Cl- | 18.92704 | 31.07296 | 62.14592 | fig2e
MBC900 | coagulation–flocculation sludge | untreated | 900 | 3 | 60 | 11.65 | 0.27 | 9.26 |  |  | 4.62 |  | 0.02317597 | 0.7948498 |  |  | 142.45 | 0.29 | 7.2 | 1440 | 50 | 2 | 180 | 0.05 | 0.05 |  | 50 | 5 | Cl- | 20.12876 | 29.87124 | 59.74249 | fig2e
MBC900 | coagulation–flocculation sludge | untreated | 900 | 3 | 60 | 11.65 | 0.27 | 9.26 |  |  | 4.62 |  | 0.02317597 | 0.7948498 |  |  | 142.45 | 0.29 | 7.2 | 1440 | 50 | 2 | 180 | 0.05 | 0.05 |  | 50 | 10 | Cl- | 17.29614 | 32.70386 | 65.40772 | fig2e
MBC900 | coagulation–flocculation sludge | untreated | 900 | 3 | 60 | 11.65 | 0.27 | 9.26 |  |  | 4.62 |  | 0.02317597 | 0.7948498 |  |  | 142.45 | 0.29 | 7.2 | 1440 | 50 | 2 | 180 | 0.05 | 0.05 |  | 50 | 0 | NO3- | 20.55794 | 29.44206 | 58.88412 | fig2e
MBC900 | coagulation–flocculation sludge | untreated | 900 | 3 | 60 | 11.65 | 0.27 | 9.26 |  |  | 4.62 |  | 0.02317597 | 0.7948498 |  |  | 142.45 | 0.29 | 7.2 | 1440 | 50 | 2 | 180 | 0.05 | 0.05 |  | 50 | 1 | NO3- | 21.50215 | 28.49785 | 56.99571 | fig2e
MBC900 | coagulation–flocculation sludge | untreated | 900 | 3 | 60 | 11.65 | 0.27 | 9.26 |  |  | 4.62 |  | 0.02317597 | 0.7948498 |  |  | 142.45 | 0.29 | 7.2 | 1440 | 50 | 2 | 180 | 0.05 | 0.05 |  | 50 | 5 | NO3- | 21.1588 | 28.8412 | 57.6824 | fig2e
MBC900 | coagulation–flocculation sludge | untreated | 900 | 3 | 60 | 11.65 | 0.27 | 9.26 |  |  | 4.62 |  | 0.02317597 | 0.7948498 |  |  | 142.45 | 0.29 | 7.2 | 1440 | 50 | 2 | 180 | 0.05 | 0.05 |  | 50 | 10 | NO3- | 21.24463 | 28.75537 | 57.51073 | fig2e
MBC900 | coagulation–flocculation sludge | untreated | 900 | 3 | 60 | 11.65 | 0.27 | 9.26 |  |  | 4.62 |  | 0.02317597 | 0.7948498 |  |  | 142.45 | 0.29 | 7.2 | 1440 | 50 | 2 | 180 | 0.05 | 0.05 |  | 50 | 0 | HCO3- | 20.4721 | 29.5279 | 59.0558 | fig2e
MBC900 | coagulation–flocculation sludge | untreated | 900 | 3 | 60 | 11.65 | 0.27 | 9.26 |  |  | 4.62 |  | 0.02317597 | 0.7948498 |  |  | 142.45 | 0.29 | 7.2 | 1440 | 50 | 2 | 180 | 0.05 | 0.05 |  | 50 | 1 | HCO3- | 30.25751 | 19.74249 | 39.48498 | fig2e
MBC900 | coagulation–flocculation sludge | untreated | 900 | 3 | 60 | 11.65 | 0.27 | 9.26 |  |  | 4.62 |  | 0.02317597 | 0.7948498 |  |  | 142.45 | 0.29 | 7.2 | 1440 | 50 | 2 | 180 | 0.05 | 0.05 |  | 50 | 5 | HCO3- | 34.54935 | 15.45065 | 30.90129 | fig2e
MBC900 | coagulation–flocculation sludge | untreated | 900 | 3 | 60 | 11.65 | 0.27 | 9.26 |  |  | 4.62 |  | 0.02317597 | 0.7948498 |  |  | 142.45 | 0.29 | 7.2 | 1440 | 50 | 2 | 180 | 0.05 | 0.05 |  | 50 | 10 | HCO3- | 36.86695 | 13.13305 | 26.2661 | fig2e
MBC900 | coagulation–flocculation sludge | untreated | 900 | 3 | 60 | 11.65 | 0.27 | 9.26 |  |  | 4.62 |  | 0.02317597 | 0.7948498 |  |  | 142.45 | 0.29 | 7.2 | 1440 | 50 | 2 | 180 | 0.05 | 0.05 |  | 50 | 0 | SO4 2- | 20.64378 | 29.35622 | 58.71245 | fig2e
MBC900 | coagulation–flocculation sludge | untreated | 900 | 3 | 60 | 11.65 | 0.27 | 9.26 |  |  | 4.62 |  | 0.02317597 | 0.7948498 |  |  | 142.45 | 0.29 | 7.2 | 1440 | 50 | 2 | 180 | 0.05 | 0.05 |  | 50 | 1 | SO4 2- | 20.64378 | 29.35622 | 58.71245 | fig2e
MBC900 | coagulation–flocculation sludge | untreated | 900 | 3 | 60 | 11.65 | 0.27 | 9.26 |  |  | 4.62 |  | 0.02317597 | 0.7948498 |  |  | 142.45 | 0.29 | 7.2 | 1440 | 50 | 2 | 180 | 0.05 | 0.05 |  | 50 | 5 | SO4 2- | 16.86695 | 33.13305 | 66.26609 | fig2e
MBC900 | coagulation–flocculation sludge | untreated | 900 | 3 | 60 | 11.65 | 0.27 | 9.26 |  |  | 4.62 |  | 0.02317597 | 0.7948498 |  |  | 142.45 | 0.29 | 7.2 | 1440 | 50 | 2 | 180 | 0.05 | 0.05 |  | 50 | 10 | SO4 2- | 15.75107 | 34.24893 | 68.49786 | fig2e
MBC900_100 | coagulation–flocculation sludge | treated | 900 | 3 | 60 | 5.96 | 1.69 | 23.19 |  |  | 2.24 |  | 0.283557 | 3.89094 |  |  | 62.37 | 0.11 | 8.94 | 1440 | 50 | 2 | 180 | 0.05 | 0.05 |  | 50 | 0 | Cl- | 20.4698 | 29.5302 | 59.0604 | fig2f
MBC900_100 | coagulation–flocculation sludge | treated | 900 | 3 | 60 | 5.96 | 1.69 | 23.19 |  |  | 2.24 |  | 0.283557 | 3.89094 |  |  | 62.37 | 0.11 | 8.94 | 1440 | 50 | 2 | 180 | 0.05 | 0.05 |  | 50 | 1 | Cl- | 18.14318 | 31.85682 | 63.71365 | fig2f
MBC900_100 | coagulation–flocculation sludge | treated | 900 | 3 | 60 | 5.96 | 1.69 | 23.19 |  |  | 2.24 |  | 0.283557 | 3.89094 |  |  | 62.37 | 0.11 | 8.94 | 1440 | 50 | 2 | 180 | 0.05 | 0.05 |  | 50 | 5 | Cl- | 18.14318 | 31.85682 | 63.71365 | fig2f
MBC900_100 | coagulation–flocculation sludge | treated | 900 | 3 | 60 | 5.96 | 1.69 | 23.19 |  |  | 2.24 |  | 0.283557 | 3.89094 |  |  | 62.37 | 0.11 | 8.94 | 1440 | 50 | 2 | 180 | 0.05 | 0.05 |  | 50 | 10 | Cl- | 20.4698 | 29.5302 | 59.0604 | fig2f
MBC900_100 | coagulation–flocculation sludge | treated | 900 | 3 | 60 | 5.96 | 1.69 | 23.19 |  |  | 2.24 |  | 0.283557 | 3.89094 |  |  | 62.37 | 0.11 | 8.94 | 1440 | 50 | 2 | 180 | 0.05 | 0.05 |  | 50 | 0 | NO3- | 20.73825 | 29.26175 | 58.52349 | fig2f
MBC900_100 | coagulation–flocculation sludge | treated | 900 | 3 | 60 | 5.96 | 1.69 | 23.19 |  |  | 2.24 |  | 0.283557 | 3.89094 |  |  | 62.37 | 0.11 | 8.94 | 1440 | 50 | 2 | 180 | 0.05 | 0.05 |  | 50 | 1 | NO3- | 19.217 | 30.783 | 61.566 | fig2f
MBC900_100 | coagulation–flocculation sludge | treated | 900 | 3 | 60 | 5.96 | 1.69 | 23.19 |  |  | 2.24 |  | 0.283557 | 3.89094 |  |  | 62.37 | 0.11 | 8.94 | 1440 | 50 | 2 | 180 | 0.05 | 0.05 |  | 50 | 5 | NO3- | 19.57494 | 30.42506 | 60.85011 | fig2f
MBC900_100 | coagulation–flocculation sludge | treated | 900 | 3 | 60 | 5.96 | 1.69 | 23.19 |  |  | 2.24 |  | 0.283557 | 3.89094 |  |  | 62.37 | 0.11 | 8.94 | 1440 | 50 | 2 | 180 | 0.05 | 0.05 |  | 50 | 10 | NO3- | 19.30649 | 30.69351 | 61.38702 | fig2f
MBC900_100 | coagulation–flocculation sludge | treated | 900 | 3 | 60 | 5.96 | 1.69 | 23.19 |  |  | 2.24 |  | 0.283557 | 3.89094 |  |  | 62.37 | 0.11 | 8.94 | 1440 | 50 | 2 | 180 | 0.05 | 0.05 |  | 50 | 0 | HCO3- | 20.82774 | 29.17226 | 58.34452 | fig2f
MBC900_100 | coagulation–flocculation sludge | treated | 900 | 3 | 60 | 5.96 | 1.69 | 23.19 |  |  | 2.24 |  | 0.283557 | 3.89094 |  |  | 62.37 | 0.11 | 8.94 | 1440 | 50 | 2 | 180 | 0.05 | 0.05 |  | 50 | 1 | HCO3- | 18.23266 | 31.76734 | 63.53468 | fig2f
MBC900_100 | coagulation–flocculation sludge | treated | 900 | 3 | 60 | 5.96 | 1.69 | 23.19 |  |  | 2.24 |  | 0.283557 | 3.89094 |  |  | 62.37 | 0.11 | 8.94 | 1440 | 50 | 2 | 180 | 0.05 | 0.05 |  | 50 | 5 | HCO3- | 13.93736 | 36.06264 | 72.12528 | fig2f
MBC900_100 | coagulation–flocculation sludge | treated | 900 | 3 | 60 | 5.96 | 1.69 | 23.19 |  |  | 2.24 |  | 0.283557 | 3.89094 |  |  | 62.37 | 0.11 | 8.94 | 1440 | 50 | 2 | 180 | 0.05 | 0.05 |  | 50 | 10 | HCO3- | 15.01119 | 34.98881 | 69.97763 | fig2f
MBC900_100 | coagulation–flocculation sludge | treated | 900 | 3 | 60 | 5.96 | 1.69 | 23.19 |  |  | 2.24 |  | 0.283557 | 3.89094 |  |  | 62.37 | 0.11 | 8.94 | 1440 | 50 | 2 | 180 | 0.05 | 0.05 |  | 50 | 0 | SO4 2- | 20.73825 | 29.26175 | 58.52349 | fig2f
MBC900_100 | coagulation–flocculation sludge | treated | 900 | 3 | 60 | 5.96 | 1.69 | 23.19 |  |  | 2.24 |  | 0.283557 | 3.89094 |  |  | 62.37 | 0.11 | 8.94 | 1440 | 50 | 2 | 180 | 0.05 | 0.05 |  | 50 | 1 | SO4 2- | 18.50112 | 31.49888 | 62.99777 | fig2f
MBC900_100 | coagulation–flocculation sludge | treated | 900 | 3 | 60 | 5.96 | 1.69 | 23.19 |  |  | 2.24 |  | 0.283557 | 3.89094 |  |  | 62.37 | 0.11 | 8.94 | 1440 | 50 | 2 | 180 | 0.05 | 0.05 |  | 50 | 5 | SO4 2- | 17.51678 | 32.48322 | 64.96644 | fig2f
MBC900_100 | coagulation–flocculation sludge | treated | 900 | 3 | 60 | 5.96 | 1.69 | 23.19 |  |  | 2.24 |  | 0.283557 | 3.89094 |  |  | 62.37 | 0.11 | 8.94 | 1440 | 50 | 2 | 180 | 0.05 | 0.05 |  | 50 | 10 | SO4 2- | 18.32215 | 31.67785 | 63.35571 | fig2f
MBC900_100 | coagulation–flocculation sludge | treated | 900 | 3 | 60 | 5.96 | 1.69 | 23.19 |  |  | 2.24 |  | 0.283557 | 3.89094 |  |  | 62.37 | 0.11 | 8.94 | 1440 | 14.93212 | 5 | 180 | 0.05 | 0.05 |  | 50 | 0 | FREE |  | 17.7282 |  | fig3a
MBC900_100 | coagulation–flocculation sludge | treated | 900 | 3 | 60 | 5.96 | 1.69 | 23.19 |  |  | 2.24 |  | 0.283557 | 3.89094 |  |  | 62.37 | 0.11 | 8.94 | 1440 | 26.47059 | 5 | 180 | 0.05 | 0.05 |  | 50 | 0 | FREE |  | 24.25963 |  | fig3a
MBC900_100 | coagulation–flocculation sludge | treated | 900 | 3 | 60 | 5.96 | 1.69 | 23.19 |  |  | 2.24 |  | 0.283557 | 3.89094 |  |  | 62.37 | 0.11 | 8.94 | 1440 | 37.33031 | 5 | 180 | 0.05 | 0.05 |  | 50 | 0 | FREE |  | 31.64301 |  | fig3a
MBC900_100 | coagulation–flocculation sludge | treated | 900 | 3 | 60 | 5.96 | 1.69 | 23.19 |  |  | 2.24 |  | 0.283557 | 3.89094 |  |  | 62.37 | 0.11 | 8.94 | 1440 | 45.4751 | 5 | 180 | 0.05 | 0.05 |  | 50 | 0 | FREE |  | 52.08925 |  | fig3a
MBC900_100 | coagulation–flocculation sludge | treated | 900 | 3 | 60 | 5.96 | 1.69 | 23.19 |  |  | 2.24 |  | 0.283557 | 3.89094 |  |  | 62.37 | 0.11 | 8.94 | 1440 | 83.48416 | 5 | 180 | 0.05 | 0.05 |  | 50 | 0 | FREE |  | 58.33671 |  | fig3a
MBC900_100 | coagulation–flocculation sludge | treated | 900 | 3 | 60 | 5.96 | 1.69 | 23.19 |  |  | 2.24 |  | 0.283557 | 3.89094 |  |  | 62.37 | 0.11 | 8.94 | 1440 | 111.991 | 5 | 180 | 0.05 | 0.05 |  | 50 | 0 | FREE |  | 68.55983 |  | fig3a
MBC900_100 | coagulation–flocculation sludge | treated | 900 | 3 | 60 | 5.96 | 1.69 | 23.19 |  |  | 2.24 |  | 0.283557 | 3.89094 |  |  | 62.37 | 0.11 | 8.94 | 1440 | 170.362 | 5 | 180 | 0.05 | 0.05 |  | 50 | 0 | FREE |  | 114.2799 |  | fig3a
MBC900_100 | coagulation–flocculation sludge | treated | 900 | 3 | 60 | 5.96 | 1.69 | 23.19 |  |  | 2.24 |  | 0.283557 | 3.89094 |  |  | 62.37 | 0.11 | 8.94 | 1440 | 273.5294 | 5 | 180 | 0.05 | 0.05 |  | 50 | 0 | FREE |  | 113.428 |  | fig3a
MBC900_100 | coagulation–flocculation sludge | treated | 900 | 3 | 60 | 5.96 | 1.69 | 23.19 |  |  | 2.24 |  | 0.283557 | 3.89094 |  |  | 62.37 | 0.11 | 8.94 | 1440 | 435.7466 | 5 | 180 | 0.05 | 0.05 |  | 50 | 0 | FREE |  | 156.3083 |  | fig3a
MBC900 | coagulation–flocculation sludge | untreated | 900 | 3 | 60 | 11.65 | 0.27 | 9.26 |  |  | 4.62 |  | 0.02317597 | 0.7948498 |  |  | 142.45 | 0.29 | 7.2 | 1440 | 0.6787227 | 5 | 180 | 0.05 | 0.05 |  | 50 | 0 | FREE |  | 24.25963 |  | fig3a
MBC900 | coagulation–flocculation sludge | untreated | 900 | 3 | 60 | 11.65 | 0.27 | 9.26 |  |  | 4.62 |  | 0.02317597 | 0.7948498 |  |  | 142.45 | 0.29 | 7.2 | 1440 | 3.393644 | 5 | 180 | 0.05 | 0.05 |  | 50 | 0 | FREE |  | 35.05071 |  | fig3a
MBC900 | coagulation–flocculation sludge | untreated | 900 | 3 | 60 | 11.65 | 0.27 | 9.26 |  |  | 4.62 |  | 0.02317597 | 0.7948498 |  |  | 142.45 | 0.29 | 7.2 | 1440 | 12.21719 | 5 | 180 | 0.05 | 0.05 |  | 50 | 0 | FREE |  | 43.28601 |  | fig3a
MBC900 | coagulation–flocculation sludge | untreated | 900 | 3 | 60 | 11.65 | 0.27 | 9.26 |  |  | 4.62 |  | 0.02317597 | 0.7948498 |  |  | 142.45 | 0.29 | 7.2 | 1440 | 40.04523 | 5 | 180 | 0.05 | 0.05 |  | 50 | 0 | FREE |  | 54.64503 |  | fig3a
MBC900 | coagulation–flocculation sludge | untreated | 900 | 3 | 60 | 11.65 | 0.27 | 9.26 |  |  | 4.62 |  | 0.02317597 | 0.7948498 |  |  | 142.45 | 0.29 | 7.2 | 1440 | 179.1855 | 5 | 180 | 0.05 | 0.05 |  | 50 | 0 | FREE |  | 110.0203 |  | fig3a
MBC900 | coagulation–flocculation sludge | untreated | 900 | 3 | 60 | 11.65 | 0.27 | 9.26 |  |  | 4.62 |  | 0.02317597 | 0.7948498 |  |  | 142.45 | 0.29 | 7.2 | 1440 | 252.4887 | 5 | 180 | 0.05 | 0.05 |  | 50 | 0 | FREE |  | 123.3671 |  | fig3a
MBC900 | coagulation–flocculation sludge | untreated | 900 | 3 | 60 | 11.65 | 0.27 | 9.26 |  |  | 4.62 |  | 0.02317597 | 0.7948498 |  |  | 142.45 | 0.29 | 7.2 | 1440 | 427.6018 | 5 | 180 | 0.05 | 0.05 |  | 50 | 0 | FREE |  | 160 |  | fig3a
MBC900_100 | coagulation–flocculation sludge | treated | 900 | 3 | 60 | 5.96 | 1.69 | 23.19 |  |  | 2.24 |  | 0.283557 | 3.89094 |  |  | 62.37 | 0.11 | 8.94 | 1.775402 | 50 | 5 | 180 | 0.05 | 0.05 |  | 50 | 0 | FREE |  | 4.595471 |  | fig3b
MBC900_100 | coagulation–flocculation sludge | treated | 900 | 3 | 60 | 5.96 | 1.69 | 23.19 |  |  | 2.24 |  | 0.283557 | 3.89094 |  |  | 62.37 | 0.11 | 8.94 | 5.130157 | 50 | 5 | 180 | 0.05 | 0.05 |  | 50 | 0 | FREE |  | 10.62047 |  | fig3b
MBC900_100 | coagulation–flocculation sludge | treated | 900 | 3 | 60 | 5.96 | 1.69 | 23.19 |  |  | 2.24 |  | 0.283557 | 3.89094 |  |  | 62.37 | 0.11 | 8.94 | 11.83986 | 50 | 5 | 180 | 0.05 | 0.05 |  | 50 | 0 | FREE |  | 15.55001 |  | fig3b
MBC900_100 | coagulation–flocculation sludge | treated | 900 | 3 | 60 | 5.96 | 1.69 | 23.19 |  |  | 2.24 |  | 0.283557 | 3.89094 |  |  | 62.37 | 0.11 | 8.94 | 29.73234 | 50 | 5 | 180 | 0.05 | 0.05 |  | 50 | 0 | FREE |  | 20.63603 |  | fig3b
MBC900_100 | coagulation–flocculation sludge | treated | 900 | 3 | 60 | 5.96 | 1.69 | 23.19 |  |  | 2.24 |  | 0.283557 | 3.89094 |  |  | 62.37 | 0.11 | 8.94 | 59.92582 | 50 | 5 | 180 | 0.05 | 0.05 |  | 50 | 0 | FREE |  | 27.83473 |  | fig3b
MBC900_100 | coagulation–flocculation sludge | treated | 900 | 3 | 60 | 5.96 | 1.69 | 23.19 |  |  | 2.24 |  | 0.283557 | 3.89094 |  |  | 62.37 | 0.11 | 8.94 | 119.1944 | 50 | 5 | 180 | 0.05 | 0.05 |  | 50 | 0 | FREE |  | 33.85973 |  | fig3b
MBC900_100 | coagulation–flocculation sludge | treated | 900 | 3 | 60 | 5.96 | 1.69 | 23.19 |  |  | 2.24 |  | 0.283557 | 3.89094 |  |  | 62.37 | 0.11 | 8.94 | 179.5811 | 50 | 5 | 180 | 0.05 | 0.05 |  | 50 | 0 | FREE |  | 35.6594 |  | fig3b
MBC900_100 | coagulation–flocculation sludge | treated | 900 | 3 | 60 | 5.96 | 1.69 | 23.19 |  |  | 2.24 |  | 0.283557 | 3.89094 |  |  | 62.37 | 0.11 | 8.94 | 241.0865 | 50 | 5 | 180 | 0.05 | 0.05 |  | 50 | 0 | FREE |  | 40.04122 |  | fig3b
MBC900_100 | coagulation–flocculation sludge | treated | 900 | 3 | 60 | 5.96 | 1.69 | 23.19 |  |  | 2.24 |  | 0.283557 | 3.89094 |  |  | 62.37 | 0.11 | 8.94 | 360.7418 | 50 | 5 | 180 | 0.05 | 0.05 |  | 50 | 0 | FREE |  | 43.48407 |  | fig3b
MBC900_100 | coagulation–flocculation sludge | treated | 900 | 3 | 60 | 5.96 | 1.69 | 23.19 |  |  | 2.24 |  | 0.283557 | 3.89094 |  |  | 62.37 | 0.11 | 8.94 | 719.7081 | 50 | 5 | 180 | 0.05 | 0.05 |  | 50 | 0 | FREE |  | 50.36978 |  | fig3b
MBC900_100 | coagulation–flocculation sludge | treated | 900 | 3 | 60 | 5.96 | 1.69 | 23.19 |  |  | 2.24 |  | 0.283557 | 3.89094 |  |  | 62.37 | 0.11 | 8.94 | 1439.878 | 50 | 5 | 180 | 0.05 | 0.05 |  | 50 | 0 | FREE |  | 59.21165 |  | fig3b
MBC900 | coagulation–flocculation sludge | untreated | 900 | 3 | 60 | 11.65 | 0.27 | 9.26 |  |  | 4.62 |  | 0.02317597 | 0.7948498 |  |  | 142.45 | 0.29 | 7.2 | 2.893621 | 50 | 5 | 180 | 0.05 | 0.05 |  | 50 | 0 | FREE |  | 13.12436 |  | fig3b
MBC900 | coagulation–flocculation sludge | untreated | 900 | 3 | 60 | 11.65 | 0.27 | 9.26 |  |  | 4.62 |  | 0.02317597 | 0.7948498 |  |  | 142.45 | 0.29 | 7.2 | 2.893621 | 50 | 5 | 180 | 0.05 | 0.05 |  | 50 | 0 | FREE |  | 18.28864 |  | fig3b
MBC900 | coagulation–flocculation sludge | untreated | 900 | 3 | 60 | 11.65 | 0.27 | 9.26 |  |  | 4.62 |  | 0.02317597 | 0.7948498 |  |  | 142.45 | 0.29 | 7.2 | 9.603326 | 50 | 5 | 180 | 0.05 | 0.05 |  | 50 | 0 | FREE |  | 28.38246 |  | fig3b
MBC900 | coagulation–flocculation sludge | untreated | 900 | 3 | 60 | 11.65 | 0.27 | 9.26 |  |  | 4.62 |  | 0.02317597 | 0.7948498 |  |  | 142.45 | 0.29 | 7.2 | 28.61393 | 50 | 5 | 180 | 0.05 | 0.05 |  | 50 | 0 | FREE |  | 42.31037 |  | fig3b
MBC900 | coagulation–flocculation sludge | untreated | 900 | 3 | 60 | 11.65 | 0.27 | 9.26 |  |  | 4.62 |  | 0.02317597 | 0.7948498 |  |  | 142.45 | 0.29 | 7.2 | 58.80741 | 50 | 5 | 180 | 0.05 | 0.05 |  | 50 | 0 | FREE |  | 51.69997 |  | fig3b
MBC900 | coagulation–flocculation sludge | untreated | 900 | 3 | 60 | 11.65 | 0.27 | 9.26 |  |  | 4.62 |  | 0.02317597 | 0.7948498 |  |  | 142.45 | 0.29 | 7.2 | 118.0761 | 50 | 5 | 180 | 0.05 | 0.05 |  | 50 | 0 | FREE |  | 55.29932 |  | fig3b
MBC900 | coagulation–flocculation sludge | untreated | 900 | 3 | 60 | 11.65 | 0.27 | 9.26 |  |  | 4.62 |  | 0.02317597 | 0.7948498 |  |  | 142.45 | 0.29 | 7.2 | 180.6995 | 50 | 5 | 180 | 0.05 | 0.05 |  | 50 | 0 | FREE |  | 58.03795 |  | fig3b
MBC900 | coagulation–flocculation sludge | untreated | 900 | 3 | 60 | 11.65 | 0.27 | 9.26 |  |  | 4.62 |  | 0.02317597 | 0.7948498 |  |  | 142.45 | 0.29 | 7.2 | 237.7315 | 50 | 5 | 180 | 0.05 | 0.05 |  | 50 | 0 | FREE |  | 56.55127 |  | fig3b
MBC900 | coagulation–flocculation sludge | untreated | 900 | 3 | 60 | 11.65 | 0.27 | 9.26 |  |  | 4.62 |  | 0.02317597 | 0.7948498 |  |  | 142.45 | 0.29 | 7.2 | 357.387 | 50 | 5 | 180 | 0.05 | 0.05 |  | 50 | 0 | FREE |  | 56.31653
MBC900 | coagulation–flocculation sludge | untreated | 900 | 3 | 60 | 11.65 | 0.27 | 9.26 |  |  | 4.62 |  | 0.02317597 | 0.7948498 |  |  | 142.45 | 0.29 | 7.2 | 718.5899 | 50 | 5 | 180 | 0.05 | 0.05 |  | 50 | 0 | FREE |  | 57.56847
MBC900 | coagulation–flocculation sludge | untreated | 900 | 3 | 60 | 11.65 | 0.27 | 9.26 |  |  | 4.62 |  | 0.02317597 | 0.7948498 |  |  | 142.45 | 0.29 | 7.2 | 1438.759 | 50 | 5 | 180 | 0.05 | 0.05 |  | 50 | 0 | FREE |  | 58.74217
AlCl3BC | pine_residue | untreated | 500 | 10 | 15 | 67.6 |  | 27.06 |  | 0.88 | [6 empty] | 58.3 |  |  | 140 | 50 | 7 | 180 | 0.25 | 0.5 | 2 | 25 | 0 | FREE |  | 1.172742 |  |  | https://doi.org/10.1016/j.jclepro.2022.135507 | Truong et al., 2023 | JCLP
AlCl3BC | pine_residue | untreated | 500 | 10 | 15 | 67.6 |  | 27.06 |  | 0.88 | [6 empty] | 58.3 |  |  | 477.2727 | 50 | 7 | 180 | 0.25 | 0.5 | 2 | 25 | 0 | FREE |  | 1.378764
AlCl3BC | pine_residue | untreated | 500 | 10 | 15 | 67.6 |  | 27.06 |  | 0.88 | [6 empty] | 58.3 |  |  | 720 | 50 | 7 | 180 | 0.25 | 0.5 | 2 | 25 | 0 | FREE |  | 1.41046
AlCl3BC | pine_residue | untreated | 500 | 10 | 15 | 67.6 |  | 27.06 |  | 0.88 | [6 empty] | 58.3 |  |  | 1440 | 50 | 7 | 180 | 0.25 | 0.5 | 2 | 25 | 0 | FREE |  | 1.870048
AlCl3BC | pine_residue | untreated | 500 | 10 | 15 | 67.6 |  | 27.06 |  | 0.88 | [6 empty] | 58.3 |  |  | 2880 | 50 | 7 | 180 | 0.25 | 0.5 | 2 | 25 | 0 | FREE |  | 2.250396
Al2So43BC | pine_residue | treated | 500 | 10 | 15 | 54.65 |  | 36.87 |  | 4.56 | [6 empty] | 289.3 |  |  | 0 | 50 | 7 | 180 | 0.25 | 0.5 | 2 | 25 | 0 | FREE |  | 0
Al2So43BC | pine_residue | treated | 500 | 10 | 15 | 54.65 |  | 36.87 |  | 4.56 | [6 empty] | 289.3 |  |  | 30 | 50 | 7 | 180 | 0.25 | 0.5 | 2 | 25 | 0 | FREE |  | 1.806657
Al2So43BC | pine_residue | treated | 500 | 10 | 15 | 54.65 |  | 36.87 |  | 4.56 | [6 empty] | 289.3 |  |  | 60 | 50 | 7 | 180 | 0.25 | 0.5 | 2 | 25 | 0 | FREE |  | 2.44057
Al2So43BC | pine_residue | treated | 500 | 10 | 15 | 54.65 |  | 36.87 |  | 4.56 | [6 empty] | 289.3 |  |  | 120 | 50 | 7 | 180 | 0.25 | 0.5 | 2 | 25 | 0 | FREE |  | 3.375594
Al2So43BC | pine_residue | treated | 500 | 10 | 15 | 54.65 |  | 36.87 |  | 4.56 | [6 empty] | 289.3 |  |  | 240 | 50 | 7 | 180 | 0.25 | 0.5 | 2 | 25 | 0 | FREE |  | 4.833598
Al2So43BC | pine_residue | treated | 500 | 10 | 15 | 54.65 |  | 36.87 |  | 4.56 | [6 empty] | 289.3 |  |  | 467.9752 | 50 | 7 | 180 | 0.25 | 0.5 | 2 | 25 | 0 | FREE |  | 6.877972
Al2So43BC | pine_residue | treated | 500 | 10 | 15 | 54.65 |  | 36.87 |  | 4.56 | [6 empty] | 289.3 |  |  | 720 | 50 | 7 | 180 | 0.25 | 0.5 | 2 | 25 | 0 | FREE |  | 7.955626
Al2So43BC | pine_residue | treated | 500 | 10 | 15 | 54.65 |  | 36.87 |  | 4.56 | [6 empty] | 289.3 |  |  | 1440 | 50 | 7 | 180 | 0.25 | 0.5 | 2 | 25 | 0 | FREE |  | 9.492869
Al2So43BC | pine_residue | treated | 500 | 10 | 15 | 54.65 |  | 36.87 |  | 4.56 | [6 empty] | 289.3 |  |  | 2880 | 50 | 7 | 180 | 0.25 | 0.5 | 2 | 25 | 0 | FREE |  | 10.41204
AlextractBC | pine_residue | treated | 500 | 10 | 15 | 70.65 |  | 25.22 |  | 1.54 | [6 empty] | 208 |  |  | 0 | 50 | 7 | 180 | 0.25 | 0.5 | 2 | 25 | 0 | FREE |  | 0.06339138
AlextractBC | pine_residue | treated | 500 | 10 | 15 | 70.65 |  | 25.22 |  | 1.54 | [6 empty] | 208 |  |  | 30 | 50 | 7 | 180 | 0.25 | 0.5 | 2 | 25 | 0 | FREE |  | 3.803486
AlextractBC | pine_residue | treated | 500 | 10 | 15 | 70.65 |  | 25.22 |  | 1.54 | [6 empty] | 208 |  |  | 60 | 50 | 7 | 180 | 0.25 | 0.5 | 2 | 25 | 0 | FREE |  | 4.389857
AlextractBC | pine_residue | treated | 500 | 10 | 15 | 70.65 |  | 25.22 |  | 1.54 | [6 empty] | 208 |  |  | 120 | 50 | 7 | 180 | 0.25 | 0.5 | 2 | 25 | 0 | FREE |  | 4.896989
AlextractBC | pine_residue | treated | 500 | 10 | 15 | 70.65 |  | 25.22 |  | 1.54 | [6 empty] | 208 |  |  | 240 | 50 | 7 | 180 | 0.25 | 0.5 | 2 | 25 | 0 | FREE |  | 5.736925
AlextractBC | pine_residue | treated | 500 | 10 | 15 | 70.65 |  | 25.22 |  | 1.54 | [6 empty] | 208 |  |  | 474.1738 | 50 | 7 | 180 | 0.25 | 0.5 | 2 | 25 | 0 | FREE |  | 6.576863
AlextractBC | pine_residue | treated | 500 | 10 | 15 | 70.65 |  | 25.22 |  | 1.54 | [6 empty] | 208 |  |  | 720 | 50 | 7 | 180 | 0.25 | 0.5 | 2 | 25 | 0 | FREE |  | 7.03645
AlextractBC | pine_residue | treated | 500 | 10 | 15 | 70.65 |  | 25.22 |  | 1.54 | [6 empty] | 208 |  |  | 1440 | 50 | 7 | 180 | 0.25 | 0.5 | 2 | 25 | 0 | FREE |  | 8.684628
AlextractBC | pine_residue | treated | 500 | 10 | 15 | 70.65 |  | 25.22 |  | 1.54 | [6 empty] | 208 |  |  | 2880 | 50 | 7 | 180 | 0.25 | 0.5 | 2 | 25 | 0 | FREE |  | 10.07924
AlCl3BC | pine_residue | untreated | 500 | 10 | 15 | 67.6 |  | 27.06 |  | 0.88 | [6 empty] | 58.3 |  |  | 2880 | 0 | 7 | 180 | 0.25 | 0.5 | 2 | 25 | 0 | FREE |  | 0.02627067
AlCl3BC | pine_residue | untreated | 500 | 10 | 15 | 67.6 |  | 27.06 |  | 0.88 | [6 empty] | 58.3 |  |  | 2880 | 11.02537 | 7 | 180 | 0.05 | 0.1 | 2 | 25 | 0 | FREE |  | 0.7881773
AlCl3BC | pine_residue | untreated | 500 | 10 | 15 | 67.6 |  | 27.06 |  | 0.88 | [6 empty] | 58.3 |  |  | 2880 | 23.81476 | 7 | 180 | 0.05 | 0.1 | 2 | 25 | 0 | FREE |  | 1.208537
AlCl3BC | pine_residue | untreated | 500 | 10 | 15 | 67.6 |  | 27.06 |  | 0.88 | [6 empty] | 58.3 |  |  | 2880 | 46.3065 | 7 | 180 | 0.05 | 0.1 | 2 | 25 | 0 | FREE |  | 2.154352
AlCl3BC | pine_residue | untreated | 500 | 10 | 15 | 67.6 |  | 27.06 |  | 0.88 | [6 empty] | 58.3 |  |  | 2880 | 99.22822 | 7 | 180 | 0.05 | 0.1 | 2 | 25 | 0 | FREE |  | 2.23317
AlCl3BC | pine_residue | untreated | 500 | 10 | 15 | 67.6 |  | 27.06 |  | 0.88 | [6 empty] | 58.3 |  |  | 2880 | 193.1643 | 7 | 180 | 0.05 | 0.1 | 2 | 25 | 0 | FREE |  | 2.469622
AlCl3BC | pine_residue | untreated | 500 | 10 | 15 | 67.6 |  | 27.06 |  | 0.88 | [6 empty] | 58.3 |  |  | 2880 | 392.5028 | 7 | 180 | 0.05 | 0.1 | 2 | 25 | 0 | FREE |  | 1.786535
Al2SO43BC | pine_residue | treated | 500 | 10 | 15 | 54.65 |  | 36.87 |  | 4.56 | [6 empty] | 289.3 |  |  | 2880 | 0.4410076 | 7 | 180 | 0.05 | 0.1 | 2 | 25 | 0 | FREE |  | 0
Al2SO43BC | pine_residue | treated | 500 | 10 | 15 | 54.65 |  | 36.87 |  | 4.56 | [6 empty] | 289.3 |  |  | 2880 | 2.646071 | 7 | 180 | 0.05 | 0.1 | 2 | 25 | 0 | FREE |  | 5.464697
Al2SO43BC | pine_residue | treated | 500 | 10 | 15 | 54.65 |  | 36.87 |  | 4.56 | [6 empty] | 289.3 |  |  | 2880 | 7.49723 | 7 | 180 | 0.05 | 0.1 | 2 | 25 | 0 | FREE |  | 9.064039
Al2SO43BC | pine_residue | treated | 500 | 10 | 15 | 54.65 |  | 36.87 |  | 4.56 | [6 empty] | 289.3 |  |  | 2880 | 26.90187 | 7 | 180 | 0.05 | 0.1 | 2 | 25 | 0 | FREE |  | 12.08539
Al2SO43BC | pine_residue | treated | 500 | 10 | 15 | 54.65 |  | 36.87 |  | 4.56 | [6 empty] | 289.3 |  |  | 2880 | 70.12127 | 7 | 180 | 0.05 | 0.1 | 2 | 25 | 0 | FREE |  | 15.55337
Al2SO43BC | pine_residue | treated | 500 | 10 | 15 | 54.65 |  | 36.87 |  | 4.56 | [6 empty] | 289.3 |  |  | 2880 | 171.1136 | 7 | 180 | 0.05 | 0.1 | 2 | 25 | 0 | FREE |  | 15.52709
Al2SO43BC | pine_residue | treated | 500 | 10 | 15 | 54.65 |  | 36.87 |  | 4.56 | [6 empty] | 289.3 |  |  | 2880 | 373.0981 | 7 | 180 | 0.05 | 0.1 | 2 | 25 | 0 | FREE |  | 14.3711
AlextractBC | pine_residue | treated | 500 | 10 | 15 | 70.65 |  | 25.22 |  | 1.54 | [6 empty] | 208 |  |  | 2880 | 0.8820152 | 7 | 180 | 0.05 | 0.1 | 2 | 25 | 0 | FREE |  | 0
AlextractBC | pine_residue | treated | 500 | 10 | 15 | 70.65 |  | 25.22 |  | 1.54 | [6 empty] | 208 |  |  | 2880 | 3.087104 | 7 | 180 | 0.05 | 0.1 | 2 | 25 | 0 | FREE |  | 5.937603
AlextractBC | pine_residue | treated | 500 | 10 | 15 | 70.65 |  | 25.22 |  | 1.54 | [6 empty] | 208 |  |  | 2880 | 11.90738 | 7 | 180 | 0.05 | 0.1 | 2 | 25 | 0 | FREE |  | 7.461412
AlextractBC | pine_residue | treated | 500 | 10 | 15 | 70.65 |  | 25.22 |  | 1.54 | [6 empty] | 208 |  |  | 2880 | 31.75303 | 7 | 180 | 0.05 | 0.1 | 2 | 25 | 0 | FREE |  | 9.300492
AlextractBC | pine_residue | treated | 500 | 10 | 15 | 70.65 |  | 25.22 |  | 1.54 | [6 empty] | 208 |  |  | 2880 | 84.23374 | 7 | 180 | 0.05 | 0.1 | 2 | 25 | 0 | FREE |  | 10.03612
AlextractBC | pine_residue | treated | 500 | 10 | 15 | 70.65 |  | 25.22 |  | 1.54 | [6 empty] | 208 |  |  | 2880 | 186.1081 | 7 | 180 | 0.05 | 0.1 | 2 | 25 | 0 | FREE |  | 10.48276
AlextractBC | pine_residue | treated | 500 | 10 | 15 | 70.65 |  | 25.22 |  | 1.54 | [6 empty] | 208 |  |  | 2880 | 372.6571 | 7 | 180 | 0.05 | 0.1 | 2 | 25 | 0 | FREE |  | 11.84893
AlextractBC | pine_residue | treated | 500 | 10 | 15 | 70.65 |  | 25.22 |  | 1.54 | [6 empty] | 208 |  |  | 2880 | 50 | 3 | 180 | 0.05 | 0.1 |  | 25 | 0 | FREE |  | 7.27742
AlextractBC | pine_residue | treated | 500 | 10 | 15 | 70.65 |  | 25.22 |  | 1.54 | [6 empty] | 208 |  |  | 2880 | 50 | 4 | 180 | 0.05 | 0.1 |  | 25 | 0 | FREE |  | 10.52903
AlextractBC | pine_residue | treated | 500 | 10 | 15 | 70.65 |  | 25.22 |  | 1.54 | [6 empty] | 208 |  |  | 2880 | 50 | 5 | 180 | 0.05 | 0.1 |  | 25 | 0 | FREE |  | 10.60645
AlextractBC | pine_residue | treated | 500 | 10 | 15 | 70.65 |  | 25.22 |  | 1.54 | [6 empty] | 208 |  |  | 2880 | 50 | 6 | 180 | 0.05 | 0.1 |  | 25 | 0 | FREE |  | 11.57419
AlextractBC | pine_residue | treated | 500 | 10 | 15 | 70.65 |  | 25.22 |  | 1.54 | [6 empty] | 208 |  |  | 2880 | 50 | 7 | 180 | 0.05 | 0.1 |  | 25 | 0 | FREE |  | 9.677419
AlextractBC | pine_residue | treated | 500 | 10 | 15 | 70.65 |  | 25.22 |  | 1.54 | [6 empty] | 208 |  |  | 2880 | 50 | 8 | 180 | 0.05 | 0.1 |  | 25 | 0 | FREE |  | 6.890323
AlextractBC | pine_residue | treated | 500 | 10 | 15 | 70.65 |  | 25.22 |  | 1.54 | [6 empty] | 208 |  |  | 2880 | 50 | 9 | 180 | 0.05 | 0.1 |  | 25 | 0 | FREE |  | 6.464516
AlextractBC | pine_residue | treated | 500 | 10 | 15 | 70.65 |  | 25.22 |  | 1.54 | [6 empty] | 208 |  |  | 2880 | 50 | 10 | 180 | 0.05 | 0.1 |  | 25 | 0 | FREE |  | 6.387096
AlextractBC | pine_residue | treated | 500 | 10 | 15 | 70.65 |  | 25.22 |  | 1.54 | [6 empty] | 208 |  |  | 2880 | 50 | 11 | 180 | 0.05 | 0.1 |  | 25 | 0 | FREE |  | 4.374195
AlextractBC | pine_residue | treated | 500 | 10 | 15 | 70.65 |  | 25.22 |  | 1.54 | [6 empty] | 208 |  |  | 2880 | 50 | 6 | 180 | 0.05 | 0.1 |  | 25 | 0 | FREE |  | 9.639344
AlextractBC | pine_residue | treated | 500 | 10 | 15 | 70.65 |  | 25.22 |  | 1.54 | [6 empty] | 208 |  |  | 2880 | 50 | 6 | 180 | 0.05 | 0.1 |  | 25 | 0.8196721 | HCO3- |  | 5.278689
AlextractBC | pine_residue | treated | 500 | 10 | 15 | 70.65 |  | 25.22 |  | 1.54 | [6 empty] | 208 |  |  | 2880 | 50 | 6 | 180 | 0.05 | 0.1 |  | 25 | 1.428571 | Cl- |  | 7.934426
AlextractBC | pine_residue | treated | 500 | 10 | 15 | 70.65 |  | 25.22 |  | 1.54 | [6 empty] | 208 |  |  | 2880 | 50 | 6 | 180 | 0.05 | 0.1 |  | 25 | 0.8064516 | NO3- |  | 8.098361
AlextractBC | pine_residue | treated | 500 | 10 | 15 | 70.65 |  | 25.22 |  | 1.54 | [6 empty] | 208 |  |  | 2880 | 50 | 6 | 180 | 0.05 | 0.1 |  | 25 | 0.6458333 | SO4 2- |  | 7.737705
AlextractBC | pine_residue | treated | 500 | 10 | 15 | 70.65 |  | 25.22 |  | 1.54 | [6 empty] | 208 |  |  | 2880 | 50 | 6 | 180 | 0.05 | 0.4929967 |  | 25 | 0 | FREE |  | 5.685131
AlextractBC | pine_residue | treated | 500 | 10 | 15 | 70.65 |  | 25.22 |  | 1.54 | [6 empty] | 208 |  |  | 2880 | 50 | 6 | 180 | 0.05 | 0.9551815 |  | 25 | 0 | FREE |  | 7.28863
AlextractBC | pine_residue | treated | 500 | 10 | 15 | 70.65 |  | 25.22 |  | 1.54 | [6 empty] | 208 |  |  | 2880 | 50 | 6 | 180 | 0.05 | 1.971988 |  | 25 | 0 | FREE |  | 9.591837
AlextractBC | pine_residue | treated | 500 | 10 | 15 | 70.65 |  | 25.22 |  | 1.54 | [6 empty] | 208 |  |  | 2880 | 50 | 6 | 180 | 0.05 | 4.929974 |  | 25 | 0 | FREE |  | 9.300291
AlextractBC | pine_residue | treated | 500 | 10 | 15 | 70.65 |  | 25.22 |  | 1.54 | [6 empty] | 208 |  |  | 2880 | 50 | 6 | 180 | 0.05 | 10.01401 |  | 25 | 0 | FREE |  | 5.072886
LA-SBC-CS | Dewatered sludge | treated | 600 |  | 110 | [11 empty] | 0.45 |  |  | 1440 |  | 3 | 120 | 0.1 |  | 1 | 25 | 0 | FREE |  | 23.11765 |  |  | https://doi.org/10.2166/wst.2021.485 | Zhang et al., 2021 | WST
LA-SBC-CS | Dewatered sludge | treated | 600 |  | 110 | [11 empty] | 0.45 |  |  | 1440 |  | 4 | 120 | 0.1 |  | 1 | 25 | 0 | FREE |  | 23.08824
LA-SBC-CS | Dewatered sludge | treated | 600 |  | 110 | [11 empty] | 0.45 |  |  | 1440 |  | 5 | 120 | 0.1 |  | 1 | 25 | 0 | FREE |  | 22.94118
LA-SBC-CS | Dewatered sludge | treated | 600 |  | 110 | [11 empty] | 0.45 |  |  | 1440 |  | 6 | 120 | 0.1 |  | 1 | 25 | 0 | FREE |  | 20.82353
LA-SBC-CS | Dewatered sludge | treated | 600 |  | 110 | [11 empty] | 0.45 |  |  | 1440 |  | 7 | 120 | 0.1 |  | 1 | 25 | 0 | FREE |  | 16.73529
LA-SBC-CS | Dewatered sludge | treated | 600 |  | 110 | [11 empty] | 0.45 |  |  | 1440 |  | 8 | 120 | 0.1 |  | 1 | 25 | 0 | FREE |  | 16.64706
LA-SBC-CS | Dewatered sludge | treated | 600 |  | 110 | [11 empty] | 0.45 |  |  | 1440 |  | 9 | 120 | 0.1 |  | 1 | 25 | 0 | FREE |  | 13.82353
LA-SBC-CS | Dewatered sludge | treated | 600 |  | 110 | [11 empty] | 0.45 |  |  | 1440 |  | 10 | 120 | 0.1 |  | 1 | 25 | 0 | FREE |  | 13.35294
LA-SBC-CS | Dewatered sludge | treated | 600 |  | 110 | [11 empty] | 0.45 |  |  | 1440 |  | 12 | 120 | 0.1 |  | 1 | 25 | 0 | FREE |  | 9.088233
LA-SBC-CS | Dewatered sludge | treated | 600 |  | 110 | [11 empty] | 0.45 |  |  | 1440 |  | 4.3 | 120 | 0.1 | 0.05040488 | 1 | 25 | 0 | FREE |  | 42.70909
LA-SBC-CS | Dewatered sludge | treated | 600 |  | 110 | [11 empty] | 0.45 |  |  | 1440 |  | 4.3 | 120 | 0.1 | 0.1008097 | 1 | 25 | 0 | FREE |  | 33.03636
LA-SBC-CS | Dewatered sludge | treated | 600 |  | 110 | [11 empty] | 0.45 |  |  | 1440 |  | 4.3 | 120 | 0.1 | 0.1487854 | 1 | 25 | 0 | FREE |  | 28.45455
LA-SBC-CS | Dewatered sludge | treated | 600 |  | 110 | [11 empty] | 0.45 |  |  | 1440 |  | 4.3 | 120 | 0.1 | 0.198583 | 1 | 25 | 0 | FREE |  | 22.79091
LA-SBC-CS | Dewatered sludge | treated | 600 |  | 110 | [11 empty] | 0.45 |  |  | 1440 |  | 4.3 | 120 | 0.1 | 0.2495951 | 1 | 25 | 0 | FREE |  | 18.52727
LA-SBC-CS | Dewatered sludge | treated | 600 |  | 110 | [11 empty] | 0.45 |  |  | 1440 |  | 4.3 | 120 | 0.1 | 0.3006073 | 1 | 25 | 0 | FREE |  | 15.28181
LA-SBC-CS | Dewatered sludge | treated | 600 |  | 110 | [11 empty] | 0.45 |  |  | 1440 |  | 4.3 | 120 | 0.1 | 0.3983806 | 1 | 25 | 0 | FREE |  | 11.59091
LA-SBC-CS | Dewatered sludge | treated | 600 |  | 110 | [11 empty] | 0.45 |  |  | 1440 |  | 4.3 | 120 | 0.1 | 0.2 | 1 | 25 |  | Blank |  | 22.97297
LA-SBC-CS | Dewatered sludge | treated | 600 |  | 110 | [11 empty] | 0.45 |  |  | 1440 |  | 4.3 | 120 | 0.1 | 0.2 | 1 | 25 |  | Cl- |  | 22.88288
LA-SBC-CS | Dewatered sludge | treated | 600 |  | 110 | [11 empty] | 0.45 |  |  | 1440 |  | 4.3 | 120 | 0.1 | 0.2 | 1 | 25 |  | SO4 2- |  | 22.83784
LA-SBC-CS | Dewatered sludge | treated | 600 |  | 110 | [11 empty] | 0.45 |  |  | 1440 |  | 4.3 | 120 | 0.1 | 0.2 | 1 | 25 |  | HCO3- |  | 21.89189
LA-SBC-CS | Dewatered sludge | treated | 600 |  | 110 | [11 empty] | 0.45 |  |  | 1440 |  | 4.3 | 120 | 0.1 | 0.2 | 1 | 25 |  | CO3 2- |  | 22.25225
LA-SBC-CS | Dewatered sludge | treated | 600 |  | 110 | [11 empty] | 0.45 |  |  | 1440 |  | 4.3 | 120 | 0.1 | 0.2 | 1 | 25 |  | NO3- |  | 23.10811
LA-SBC-CS | Dewatered sludge | treated | 600 |  | 110 | [11 empty] | 0.45 |  |  | 1440 |  | 4.3 | 120 | 0.1 | 0.2 | 1 | 25 |  | C5H7O5COO- |  | 22.7027
LA-SBC-CS | Dewatered sludge | treated | 600 |  | 110 | [11 empty] | 0.45 |  |  | 1440 |  | 4.3 | 120 | 0.1 | 0.2 | 1 | 25 |  | CH3COO- |  | 23.06306
LA-SBC-CS | Dewatered sludge | treated | 600 |  | 110 | [11 empty] | 0.45 |  |  | 37.1094 |  | 4.3 | 120 | 0.1 | 0.2 | 0 | 25 |  |  |  | 2.320186
LA-SBC-CS | Dewatered sludge | treated | 600 |  | 110 | [11 empty] | 0.45 |  |  | 58.59375 |  | 4.3 | 120 | 0.1 | 0.2 | 0 | 25 |  |  |  | 2.877029
LA-SBC-CS | Dewatered sludge | treated | 600 |  | 110 | [11 empty] | 0.45 |  |  | 95.70315 |  | 4.3 | 120 | 0.1 | 0.2 | 0 | 25 |  |  |  | 3.341066
LA-SBC-CS | Dewatered sludge | treated | 600 |  | 110 | [11 empty] | 0.45 |  |  | 128.9062 |  | 4.3 | 120 | 0.1 | 0.2 | 0 | 25 |  |  |  | 3.526674
LA-SBC-CS | Dewatered sludge | treated | 600 |  | 110 | [11 empty] | 0.45 |  |  | 164.0625 |  | 4.3 | 120 | 0.1 | 0.2 | 0 | 25 |  |  |  | 3.990711
LA-SBC-CS | Dewatered sludge | treated | 600 |  | 110 | [11 empty] | 0.45 |  |  | 193.3594 |  | 4.3 | 120 | 0.1 | 0.2 | 0 | 25 |  |  |  | 4.083525
LA-SBC-CS | Dewatered sludge | treated | 600 |  | 110 | [11 empty] | 0.45 |  |  | 255.8593 |  | 4.3 | 120 | 0.1 | 0.2 | 0 | 25 |  |  |  | 4.454749
LA-SBC-CS | Dewatered sludge | treated | 600 |  | 110 | [11 empty] | 0.45 |  |  | 312.5 |  | 4.3 | 120 | 0.1 | 0.2 | 0 | 25 |  |  |  | 4.825987
LA-SBC-CS | Dewatered sludge | treated | 600 |  | 110 | [11 empty] | 0.45 |  |  | 376.9531 |  | 4.3 | 120 | 0.1 | 0.2 | 0 | 25 |  |  |  | 4.825987
LA-SBC-CS | Dewatered sludge | treated | 600 |  | 110 | [11 empty] | 0.45 |  |  | 437.5 |  | 4.3 | 120 | 0.1 | 0.2 | 0 | 25 |  |  |  | 4.918786
LA-SBC-CS | Dewatered sludge | treated | 600 |  | 110 | [11 empty] | 0.45 |  |  | 503.9062 |  | 4.3 | 120 | 0.1 | 0.2 | 0 | 25 |  |  |  | 5.382823
LA-SBC-CS | Dewatered sludge | treated | 600 |  | 110 | [11 empty] | 0.45 |  |  | 560.5469 |  | 4.3 | 120 | 0.1 | 0.2 | 0 | 25 |  |  |  | 5.197214
LA-SBC-CS | Dewatered sludge | treated | 600 |  | 110 | [11 empty] | 0.45 |  |  | 626.9532 |  | 4.3 | 120 | 0.1 | 0.2 | 0 | 25 |  |  |  | 5.104408
LA-SBC-CS | Dewatered sludge | treated | 600 |  | 110 | [11 empty] | 0.45 |  |  | 689.4531 |  | 4.3 | 120 | 0.1 | 0.2 | 0 | 25 |  |  |  | 5.104408
LA-SBC-CS | Dewatered sludge | treated | 600 |  | 110 | [11 empty] | 0.45 |  |  | 753.9063 |  | 4.3 | 120 | 0.1 | 0.2 | 0 | 25 |  |  |  | 5.011599
LA-SBC-CS | Dewatered sludge | treated | 600 |  | 110 | [11 empty] | 0.45 |  |  | 814.4531 |  | 4.3 | 120 | 0.1 | 0.2 | 0 | 25 |  |  |  | 5.382823
LA-SBC-CS | Dewatered sludge | treated | 600 |  | 110 | [11 empty] | 0.45 |  |  | 939.4532 |  | 4.3 | 120 | 0.1 | 0.2 | 0 | 25 |  |  |  | 4.918786
LA-SBC-CS | Dewatered sludge | treated | 600 |  | 110 | [11 empty] | 0.45 |  |  | 33.20314 |  | 4.3 | 120 | 0.1 | 0.2 | 0 | 25 |  |  |  | 7.703008
LA-SBC-CS | Dewatered sludge | treated | 600 |  | 110 | [11 empty] | 0.45 |  |  | 66.40628 |  | 4.3 | 120 | 0.1 | 0.2 | 0 | 25 |  |  |  | 10.67285
LA-SBC-CS | Dewatered sludge | treated | 600 |  | 110 | [11 empty] | 0.45 |  |  | 95.70315 |  | 4.3 | 120 | 0.1 | 0.2 | 0 | 25 |  |  |  | 12.99304
LA-SBC-CS | Dewatered sludge | treated | 600 |  | 110 | [11 empty] | 0.45 |  |  | 128.9062 |  | 4.3 | 120 | 0.1 | 0.2 | 0 | 25 |  |  |  | 13.54988
LA-SBC-CS | Dewatered sludge | treated | 600 |  | 110 | [11 empty] | 0.45 |  |  | 160.1563 |  | 4.3 | 120 | 0.1 | 0.2 | 0 | 25 |  |  |  | 15.22042
LA-SBC-CS | Dewatered sludge | treated | 600 |  | 110 | [11 empty] | 0.45 |  |  | 191.4062 |  | 4.3 | 120 | 0.1 | 0.2 | 0 | 25 |  |  |  | 16.14849
LA-SBC-CS | Dewatered sludge | treated | 600 |  | 110 | [11 empty] | 0.45 |  |  | 251.9532 |  | 4.3 | 120 | 0.1 | 0.2 | 0 | 25 |  |  |  | 18.28306
LA-SBC-CS | Dewatered sludge | treated | 600 |  | 110 | [11 empty] | 0.45 |  |  | 314.4531 |  | 4.3 | 120 | 0.1 | 0.2 | 0 | 25 |  |  |  | 19.67517
LA-SBC-CS | Dewatered sludge | treated | 600 |  | 110 | [11 empty] | 0.45 |  |  | 380.8594 |  | 4.3 | 120 | 0.1 | 0.2 | 0 | 25 |  |  |  | 20.69605
LA-SBC-CS | Dewatered sludge | treated | 600 |  | 110 | [11 empty] | 0.45 |  |  | 443.3594 |  | 4.3 | 120 | 0.1 | 0.2 | 0 | 25 |  |  |  | 21.2529
LA-SBC-CS | Dewatered sludge | treated | 600 |  | 110 | [11 empty] | 0.45 |  |  | 509.7657 |  | 4.3 | 120 | 0.1 | 0.2 | 0 | 25 |  |  |  | 21.62413
LA-SBC-CS | Dewatered sludge | treated | 600 |  | 110 | [11 empty] | 0.45 |  |  | 572.2656 |  | 4.3 | 120 | 0.1 | 0.2 | 0 | 25 |  |  |  | 22.36659
LA-SBC-CS | Dewatered sludge | treated | 600 |  | 110 | [11 empty] | 0.45 |  |  | 632.8124 |  | 4.3 | 120 | 0.1 | 0.2 | 0 | 25 |  |  |  | 22.92343
LA-SBC-CS | Dewatered sludge | treated | 600 |  | 110 | [11 empty] | 0.45 |  |  | 693.3594 |  | 4.3 | 120 | 0.1 | 0.2 | 0 | 25 |  |  |  | 23.10905
LA-SBC-CS | Dewatered sludge | treated | 600 |  | 110 | [11 empty] | 0.45 |  |  | 753.9063 |  | 4.3 | 120 | 0.1 | 0.2 | 0 | 25 |  |  |  | 23.29466
LA-SBC-CS | Dewatered sludge | treated | 600 |  | 110 | [11 empty] | 0.45 |  |  | 816.4062 |  | 4.3 | 120 | 0.1 | 0.2 | 0 | 25 |  |  |  | 23.29466
LA-SBC-CS | Dewatered sludge | treated | 600 |  | 110 | [11 empty] | 0.45 |  |  | 943.3593 |  | 4.3 | 120 | 0.1 | 0.2 | 0 | 25 |  |  |  | 23.48028
LA-SBC-CS | Dewatered sludge | treated | 600 |  | 110 | [11 empty] | 0.45 |  |  | 33.20314 |  | 4.3 | 120 | 0.1 | 0.2 | 0 | 25 |  |  |  | 14.57077
LA-SBC-CS | Dewatered sludge | treated | 600 |  | 110 | [11 empty] | 0.45 |  |  | 68.35937 |  | 4.3 | 120 | 0.1 | 0.2 | 0 | 25 |  |  |  | 19.39675
LA-SBC-CS | Dewatered sludge | treated | 600 |  | 110 | [11 empty] | 0.45 |  |  | 97.65625 |  | 4.3 | 120 | 0.1 | 0.2 | 0 | 25 |  |  |  | 22.4594
LA-SBC-CS | Dewatered sludge | treated | 600 |  | 110 | [11 empty] | 0.45 |  |  | 126.9531 |  | 4.3 | 120 | 0.1 | 0.2 | 0 | 25 |  |  |  | 23.48028
LA-SBC-CS | Dewatered sludge | treated | 600 |  | 110 | [11 empty] | 0.45 |  |  | 158.2031 |  | 4.3 | 120 | 0.1 | 0.2 | 0 | 25 |  |  |  | 25.98608
LA-SBC-CS | Dewatered sludge | treated | 600 |  | 110 | [11 empty] | 0.45 |  |  | 191.4062 |  | 4.3 | 120 | 0.1 | 0.2 | 0 | 25 |  |  |  | 27.74942
LA-SBC-CS | Dewatered sludge | treated | 600 |  | 110 | [11 empty] | 0.45 |  |  | 255.8593 |  | 4.3 | 120 | 0.1 | 0.2 | 0 | 25 |  |  |  | 29.9768
LA-SBC-CS | Dewatered sludge | treated | 600 |  | 110 | [11 empty] | 0.45 |  |  | 314.4531 |  | 4.3 | 120 | 0.1 | 0.2 | 0 | 25 |  |  |  | 31.83295
LA-SBC-CS | Dewatered sludge | treated | 600 |  | 110 | [11 empty] | 0.45 |  |  | 380.8594 |  | 4.3 | 120 | 0.1 | 0.2 | 0 | 25 |  |  |  | 32.29698
LA-SBC-CS | Dewatered sludge | treated | 600 |  | 110 | [11 empty] | 0.45 |  |  | 435.5469 |  | 4.3 | 120 | 0.1 | 0.2 | 0 | 25 |  |  |  | 33.87471
LA-SBC-CS | Dewatered sludge | treated | 600 |  | 110 | [11 empty] | 0.45 |  |  | 505.8593 |  | 4.3 | 120 | 0.1 | 0.2 | 0 | 25 |  |  |  | 35.17401
LA-SBC-CS | Dewatered sludge | treated | 600 |  | 110 | [11 empty] | 0.45 |  |  | 570.3125 |  | 4.3 | 120 | 0.1 | 0.2 | 0 | 25 |  |  |  | 35.35963
LA-SBC-CS | Dewatered sludge | treated | 600 |  | 110 | [11 empty] | 0.45 |  |  | 632.8124 |  | 4.3 | 120 | 0.1 | 0.2 | 0 | 25 |  |  |  | 35.63805
LA-SBC-CS | Dewatered sludge | treated | 600 |  | 110 | [11 empty] | 0.45 |  |  | 687.5 |  | 4.3 | 120 | 0.1 | 0.2 | 0 | 25 |  |  |  | 35.82366
LA-SBC-CS | Dewatered sludge | treated | 600 |  | 110 | [11 empty] | 0.45 |  |  | 751.9532 |  | 4.3 | 120 | 0.1 | 0.2 | 0 | 25 |  |  |  | 35.54524
LA-SBC-CS | Dewatered sludge | treated | 600 |  | 110 | [11 empty] | 0.45 |  |  | 814.4531 |  | 4.3 | 120 | 0.1 | 0.2 | 0 | 25 |  |  |  | 35.91647
LA-SBC-CS | Dewatered sludge | treated | 600 |  | 110 | [11 empty] | 0.45 |  |  | 943.3593 |  | 4.3 | 120 | 0.1 | 0.2 | 0 | 25 |  |  |  | 36.56612
LA-SBC-CS | Dewatered sludge | treated | 600 |  | 110 | [11 empty] | 0.45 |  |  |  | 0 |  | 120 | 0.1 | 0.2 |  | 25 |  |  |  | 4.906311
LA-SBC-CS | Dewatered sludge | treated | 600 |  | 110 | [11 empty] | 0.45 |  |  |  | 1.587298 |  | 120 | 0.1 | 0.2 |  | 25 |  |  |  | 22.7598
LA-SBC-CS | Dewatered sludge | treated | 600 |  | 110 | [11 empty] | 0.45 |  |  |  | 23.28043 |  | 120 | 0.1 | 0.2 |  | 25 |  |  |  | 37.88757
LA-SBC-CS | Dewatered sludge | treated | 600 |  | 110 | [11 empty] | 0.45 |  |  |  | 94.709 |  | 120 | 0.1 | 0.2 |  | 25 |  |  |  | 52.60647
LA-SBC-CS | Dewatered sludge | treated | 600 |  | 110 | [11 empty] | 0.45 |  |  |  | 131.217 |  | 120 | 0.1 | 0.2 |  | 25 |  |  |  | 59.96593
LA-SBC-CS | Dewatered sludge | treated | 600 |  | 110 | [11 empty] | 0.45 |  |  |  | 160.8466 |  | 120 | 0.1 | 0.2 |  | 25 |  |  |  | 70.05111
LA-SBC-CS | Dewatered sludge | treated | 600 |  | 110 | [11 empty] | 0.45 |  |  |  | 248.6773 |  | 120 | 0.1 | 0.2 |  | 25 |  |  |  | 76.59285
LA-SBC-CS | Dewatered sludge | treated | 600 |  | 110 | [11 empty] | 0.45 |  |  |  | 338.0953 |  | 120 | 0.1 | 0.2 |  | 25 |  |  |  | 81.90801
Cc |  | untreated | [17 empty] | 240 | 50 | 1.05 | 200 | 0.02 | 0.04 |  | 25 | 0 | FREE | 47.80898 | 1.09551 | 4.382039 |  | https://doi.org/10.1016/j.biortech.2019.03.113 | Zhang et al., 2019 | BT
Cc |  | untreated | [17 empty] | 240 | 50 | 1.05 | 200 | 0.02 | 0.05 |  | 25 | 0 | FREE | 47.80898 | 0.8764079 | 4.382039
Cc |  | untreated | [17 empty] | 240 | 50 | 1.05 | 200 | 0.02 | 0.06 |  | 25 | 0 | FREE | 47.64044 | 0.7865195 | 4.719117
Cc |  | untreated | [17 empty] | 240 | 50 | 1.05 | 200 | 0.02 | 0.08 |  | 25 | 0 | FREE | 47.47191 | 0.6320228 | 5.056182
Cc |  | untreated | [17 empty] | 240 | 50 | 1.05 | 200 | 0.02 | 0.1 |  | 25 | 0 | FREE | 47.30336 | 0.5393271 | 5.393271 |  |  |  |  | eff = ((ci-cf)/ci)*100
Cc |  | untreated | [17 empty] | 240 | 50 | 1.05 | 200 | 0.02 | 0.12 |  | 25 | 0 | FREE | 47.80898 | 0.36517 | 4.382039 |  |  |  |  | cf=ci-%*ci/100
Mg-Al-LDO |  | treated | [17 empty] | 240 | 50 | 1.05 | 200 | 0.02 | 0.04 |  | 25 | 0 | FREE | 43.25843 | 3.370787 | 13.48315 |  |  |  |  | qe=((ci-cf)/m)*v
Mg-Al-LDO |  | treated | [17 empty] | 240 | 50 | 1.05 | 200 | 0.02 | 0.05 |  | 25 | 0 | FREE | 31.46067 | 7.41573 | 37.07865
Mg-Al-LDO |  | treated | [17 empty] | 240 | 50 | 1.05 | 200 | 0.02 | 0.06 |  | 25 | 0 | FREE | 8.789809 | 13.73673 | 82.42038
Mg-Al-LDO |  | treated | [17 empty] | 240 | 50 | 1.05 | 200 | 0.02 | 0.08 |  | 25 | 0 | FREE | 1.910828 | 12.02229 | 96.17834
Mg-Al-LDO |  | treated | [17 empty] | 240 | 50 | 1.05 | 200 | 0.02 | 0.1 |  | 25 | 0 | FREE | 1.783439 | 9.643312 | 96.43312
Mg-Al-LDO |  | treated | [17 empty] | 240 | 50 | 1.05 | 200 | 0.02 | 0.12 |  | 25 | 0 | FREE | 1.528663 | 8.078556 | 96.94267
Cc-LDO | chinese_cabbage | treated | 500 | 10 | 120 | 6.35 | 2.09 | 51.4 | 0 | 0.16 | 0.6 | [5 empty] | 124 | 0.667 | 21.5 | 240 | 50 | 1.05 | 200 | 0.02 | 0.04 |  | 25 | 0 | FREE | 17.19745 | 16.40127 | 65.6051
Cc-LDO | chinese_cabbage | treated | 500 | 10 | 120 | 6.35 | 2.09 | 51.4 | 0 | 0.16 | 0.6 | [5 empty] | 124 | 0.667 | 21.5 | 240 | 50 | 1.05 | 200 | 0.02 | 0.05 |  | 25 | 0 | FREE | 9.426751 | 16.2293 | 81.1465
Cc-LDO | chinese_cabbage | treated | 500 | 10 | 120 | 6.35 | 2.09 | 51.4 | 0 | 0.16 | 0.6 | [5 empty] | 124 | 0.667 | 21.5 | 240 | 50 | 1.05 | 200 | 0.02 | 0.06 |  | 25 | 0 | FREE | 1.910828 | 16.02972 | 96.17834
Cc-LDO | chinese_cabbage | treated | 500 | 10 | 120 | 6.35 | 2.09 | 51.4 | 0 | 0.16 | 0.6 | [5 empty] | 124 | 0.667 | 21.5 | 240 | 50 | 1.05 | 200 | 0.02 | 0.08 |  | 25 | 0 | FREE | 0.6369424 | 12.34076 | 98.72612
Cc-LDO | chinese_cabbage | treated | 500 | 10 | 120 | 6.35 | 2.09 | 51.4 | 0 | 0.16 | 0.6 | [5 empty] | 124 | 0.667 | 21.5 | 240 | 50 | 1.05 | 200 | 0.02 | 0.1 |  | 25 | 0 | FREE | 0 | 10 | 100
Cc-LDO | chinese_cabbage | treated | 500 | 10 | 120 | 6.35 | 2.09 | 51.4 | 0 | 0.16 | 0.6 | [5 empty] | 124 | 0.667 | 21.5 | 240 | 50 | 1.05 | 200 | 0.02 | 0.12 |  | 25 | 0 | FREE | 0 | 8.333333 | 100
Ra |  | untreated | [17 empty] | 240 | 50 | 1.05 | 200 | 0.02 | 0.04 |  | 25 | 0 | FREE | 48.14606 | 0.9269683 | 3.707873
Ra |  | untreated | [17 empty] | 240 | 50 | 1.05 | 200 | 0.02 | 0.05 |  | 25 | 0 | FREE | 47.97752 | 0.8089924 | 4.044962
Ra |  | untreated | [17 empty] | 240 | 50 | 1.05 | 200 | 0.02 | 0.06 |  | 25 | 0 | FREE | 47.80898 | 0.7303399 | 4.382039
Ra |  | untreated | [17 empty] | 240 | 50 | 1.05 | 200 | 0.02 | 0.08 |  | 25 | 0 | FREE | 48.31461 | 0.4213481 | 3.370784
Ra |  | untreated | [17 empty] | 240 | 50 | 1.05 | 200 | 0.02 | 0.1 |  | 25 | 0 | FREE | 47.47191 | 0.5056182 | 5.056182
Ra |  | untreated | [17 empty] | 240 | 50 | 1.05 | 200 | 0.02 | 0.12 |  | 25 | 0 | FREE | 47.64044 | 0.3932597 | 4.719117
Mg-Al-LDO |  | treated | [17 empty] | 240 | 50 | 1.05 | 200 | 0.02 | 0.04 |  | 25 | 0 | FREE | 43.08988 | 3.45506 | 13.82024
Mg-Al-LDO |  | treated | [17 empty] | 240 | 50 | 1.05 | 200 | 0.02 | 0.05 |  | 25 | 0 | FREE | 30.78651 | 7.685395 | 38.42697
Mg-Al-LDO |  | treated | [17 empty] | 240 | 50 | 1.05 | 200 | 0.02 | 0.06 |  | 25 | 0 | FREE | 9.308175 | 13.56394 | 81.38365
Mg-Al-LDO |  | treated | [17 empty] | 240 | 50 | 1.05 | 200 | 0.02 | 0.08 |  | 25 | 0 | FREE | 2.389937 | 11.90252 | 95.22013
Mg-Al-LDO |  | treated | [17 empty] | 240 | 50 | 1.05 | 200 | 0.02 | 0.1 |  | 25 | 0 | FREE | 2.138363 | 9.572327 | 95.72327
Mg-Al-LDO |  | treated | [17 empty] | 240 | 50 | 1.05 | 200 | 0.02 | 0.12 |  | 25 | 0 | FREE | 1.761005 | 8.039832 | 96.47799
Ra-LDO | rape | treated | 500 | 10 | 120 | 6.18 | 1.56 | 45.37 | 0 | 0.19 | 0.23 | [5 empty] | 184 | 0.897 | 19.5 | 240 | 50 | 1.05 | 200 | 0.02 | 0.04 |  | 25 | 0 | FREE | 16.60377 | 16.69811 | 66.79245
Ra-LDO | rape | treated | 500 | 10 | 120 | 6.18 | 1.56 | 45.37 | 0 | 0.19 | 0.23 | [5 empty] | 184 | 0.897 | 19.5 | 240 | 50 | 1.05 | 200 | 0.02 | 0.05 |  | 25 | 0 | FREE | 9.308175 | 16.27673 | 81.38365
Ra-LDO | rape | treated | 500 | 10 | 120 | 6.18 | 1.56 | 45.37 | 0 | 0.19 | 0.23 | [5 empty] | 184 | 0.897 | 19.5 | 240 | 50 | 1.05 | 200 | 0.02 | 0.06 |  | 25 | 0 | FREE | 1.635218 | 16.12159 | 96.72956
Ra-LDO | rape | treated | 500 | 10 | 120 | 6.18 | 1.56 | 45.37 | 0 | 0.19 | 0.23 | [5 empty] | 184 | 0.897 | 19.5 | 240 | 50 | 1.05 | 200 | 0.02 | 0.08 |  | 25 | 0 | FREE | 0.5031438 | 12.37421 | 98.99371
Ra-LDO | rape | treated | 500 | 10 | 120 | 6.18 | 1.56 | 45.37 | 0 | 0.19 | 0.23 | [5 empty] | 184 | 0.897 | 19.5 | 240 | 50 | 1.05 | 200 | 0.02 | 0.1 |  | 25 | 0 | FREE | 0.5031438 | 9.899371 | 98.99371
Ra-LDO | rape | treated | 500 | 10 | 120 | 6.18 | 1.56 | 45.37 | 0 | 0.19 | 0.23 | [5 empty] | 184 | 0.897 | 19.5 | 240 | 50 | 1.05 | 200 | 0.02 | 0.12 |  | 25 | 0 | FREE | 0.2515703 | 8.291405 | 99.49686
Cc-LDO | chinese_cabbage | treated | 500 | 10 | 120 | 6.35 | 2.09 | 51.4 | 0 | 0.16 | 0.6 | [5 empty] | 124 | 0.667 | 21.5 | 240 | 50 | 2 | 200 | 0.02 | 0.05 |  | 25 | 0 | FREE | 1.384839 | 19.44606 | 97.23032
Cc-LDO | chinese_cabbage | treated | 500 | 10 | 120 | 6.35 | 2.09 | 51.4 | 0 | 0.16 | 0.6 | [5 empty] | 124 | 0.667 | 21.5 | 240 | 50 | 3 | 200 | 0.02 | 0.05 |  | 25 | 0 | FREE | 1.895044 | 19.24198 | 96.20991
Cc-LDO | chinese_cabbage | treated | 500 | 10 | 120 | 6.35 | 2.09 | 51.4 | 0 | 0.16 | 0.6 | [5 empty] | 124 | 0.667 | 21.5 | 240 | 50 | 4 | 200 | 0.02 | 0.05 |  | 25 | 0 | FREE | 2.040816 | 19.18367 | 95.91837
Cc-LDO | chinese_cabbage | treated | 500 | 10 | 120 | 6.35 | 2.09 | 51.4 | 0 | 0.16 | 0.6 | [5 empty] | 124 | 0.667 | 21.5 | 240 | 50 | 5 | 200 | 0.02 | 0.05 |  | 25 | 0 | FREE | 1.822158 | 19.27114 | 96.35568
Cc-LDO | chinese_cabbage | treated | 500 | 10 | 120 | 6.35 | 2.09 | 51.4 | 0 | 0.16 | 0.6 | [5 empty] | 124 | 0.667 | 21.5 | 240 | 50 | 7 | 200 | 0.02 | 0.05 |  | 25 | 0 | FREE | 1.96793 | 19.21283 | 96.06414
Cc-LDO | chinese_cabbage | treated | 500 | 10 | 120 | 6.35 | 2.09 | 51.4 | 0 | 0.16 | 0.6 | [5 empty] | 124 | 0.667 | 21.5 | 240 | 50 | 8 | 200 | 0.02 | 0.05 |  | 25 | 0 | FREE | 2.696798 | 18.92128 | 94.6064
Cc-LDO | chinese_cabbage | treated | 500 | 10 | 120 | 6.35 | 2.09 | 51.4 | 0 | 0.16 | 0.6 | [5 empty] | 124 | 0.667 | 21.5 | 240 | 50 | 10 | 200 | 0.02 | 0.05 |  | 25 | 0 | FREE | 3.93586 | 18.42566 | 92.12828
Cc-LDO | chinese_cabbage | treated | 500 | 10 | 120 | 6.35 | 2.09 | 51.4 | 0 | 0.16 | 0.6 | [5 empty] | 124 | 0.667 | 21.5 | 240 | 50 | 12 | 200 | 0.02 | 0.05 |  | 25 | 0 | FREE | 8.600583 | 16.55977 | 82.79883
Ra-LDO | rape | treated | 500 | 10 | 120 | 6.18 | 1.56 | 45.37 | 0 | 0.19 | 0.23 | [5 empty] | 184 | 0.897 | 19.5 | 240 | 50 | 2 | 200 | 0.02 | 0.05 |  | 25 | 0 | FREE | 0.4373186 | 19.82507 | 99.12536
Ra-LDO | rape | treated | 500 | 10 | 120 | 6.18 | 1.56 | 45.37 | 0 | 0.19 | 0.23 | [5 empty] | 184 | 0.897 | 19.5 | 240 | 50 | 3 | 200 | 0.02 | 0.05 |  | 25 | 0 | FREE | 0.7288627 | 19.70845 | 98.54227
Ra-LDO | rape | treated | 500 | 10 | 120 | 6.18 | 1.56 | 45.37 | 0 | 0.19 | 0.23 | [5 empty] | 184 | 0.897 | 19.5 | 240 | 50 | 4 | 200 | 0.02 | 0.05 |  | 25 | 0 | FREE | 0.8746372 | 19.65015 | 98.25073
Ra-LDO | rape | treated | 500 | 10 | 120 | 6.18 | 1.56 | 45.37 | 0 | 0.19 | 0.23 | [5 empty] | 184 | 0.897 | 19.5 | 240 | 50 | 5 | 200 | 0.02 | 0.05 |  | 25 | 0 | FREE | 1.093295 | 19.56268 | 97.81341
Ra-LDO | rape | treated | 500 | 10 | 120 | 6.18 | 1.56 | 45.37 | 0 | 0.19 | 0.23 | [5 empty] | 184 | 0.897 | 19.5 | 240 | 50 | 7 | 200 | 0.02 | 0.05 |  | 25 | 0 | FREE | 1.020409 | 19.59184 | 97.95918
Ra-LDO | rape | treated | 500 | 10 | 120 | 6.18 | 1.56 | 45.37 | 0 | 0.19 | 0.23 | [5 empty] | 184 | 0.897 | 19.5 | 240 | 50 | 8 | 200 | 0.02 | 0.05 |  | 25 | 0 | FREE | 1.96793 | 19.21283 | 96.06414
Ra-LDO | rape | treated | 500 | 10 | 120 | 6.18 | 1.56 | 45.37 | 0 | 0.19 | 0.23 | [5 empty] | 184 | 0.897 | 19.5 | 240 | 50 | 10 | 200 | 0.02 | 0.05 |  | 25 | 0 | FREE | 3.206997 | 18.7172 | 93.58601
Ra-LDO | rape | treated | 500 | 10 | 120 | 6.18 | 1.56 | 45.37 | 0 | 0.19 | 0.23 | [5 empty] | 184 | 0.897 | 19.5 | 240 | 50 | 12 | 200 | 0.02 | 0.05 |  | 25 | 0 | FREE | 6.924197 | 17.23032 | 86.15161
Cc-LDO | chinese_cabbage | treated | 500 | 10 | 120 | 6.35 | 2.09 | 51.4 | 0 | 0.16 | 0.6 | [5 empty] | 124 | 0.667 | 21.5 | 5 | 50 | 2 | 200 | 0.02 | 0.05 |  | 25 | 0 | FREE | 2.612361 | 18.95506 | 94.77528
Cc-LDO | chinese_cabbage | treated | 500 | 10 | 120 | 6.35 | 2.09 | 51.4 | 0 | 0.16 | 0.6 | [5 empty] | 124 | 0.667 | 21.5 | 10 | 50 | 2 | 200 | 0.02 | 0.05 |  | 25 | 0 | FREE | 2.35955 | 19.05618 | 95.2809
Cc-LDO | chinese_cabbage | treated | 500 | 10 | 120 | 6.35 | 2.09 | 51.4 | 0 | 0.16 | 0.6 | [5 empty] | 124 | 0.667 | 21.5 | 15 | 50 | 2 | 200 | 0.02 | 0.05 |  | 25 | 0 | FREE | 2.106741 | 19.1573 | 95.78652
Cc-LDO | chinese_cabbage | treated | 500 | 10 | 120 | 6.35 | 2.09 | 51.4 | 0 | 0.16 | 0.6 | [5 empty] | 124 | 0.667 | 21.5 | 20 | 50 | 2 | 200 | 0.02 | 0.05 |  | 25 | 0 | FREE | 1.896068 | 19.24157 | 96.20786
Cc-LDO | chinese_cabbage | treated | 500 | 10 | 120 | 6.35 | 2.09 | 51.4 | 0 | 0.16 | 0.6 | [5 empty] | 124 | 0.667 | 21.5 | 25 | 50 | 2 | 200 | 0.02 | 0.05 |  | 25 | 0 | FREE | 1.853931 | 19.25843 | 96.29214
Cc-LDO | chinese_cabbage | treated | 500 | 10 | 120 | 6.35 | 2.09 | 51.4 | 0 | 0.16 | 0.6 | [5 empty] | 124 | 0.667 | 21.5 | 30 | 50 | 2 | 200 | 0.02 | 0.05 |  | 25 | 0 | FREE | 1.853931 | 19.25843 | 96.29214
Cc-LDO | chinese_cabbage | treated | 500 | 10 | 120 | 6.35 | 2.09 | 51.4 | 0 | 0.16 | 0.6 | [5 empty] | 124 | 0.667 | 21.5 | 40 | 50 | 2 | 200 | 0.02 | 0.05 |  | 25 | 0 | FREE | 1.853931 | 19.25843 | 96.29214
Cc-LDO | chinese_cabbage | treated | 500 | 10 | 120 | 6.35 | 2.09 | 51.4 | 0 | 0.16 | 0.6 | [5 empty] | 124 | 0.667 | 21.5 | 50 | 50 | 2 | 200 | 0.02 | 0.05 |  | 25 | 0 | FREE | 1.516854 | 19.39326 | 96.96629
Cc-LDO | chinese_cabbage | treated | 500 | 10 | 120 | 6.35 | 2.09 | 51.4 | 0 | 0.16 | 0.6 | [5 empty] | 124 | 0.667 | 21.5 | 70 | 50 | 2 | 200 | 0.02 | 0.05 |  | 25 | 0 | FREE | 1.432583 | 19.42697 | 97.13483
Cc-LDO | chinese_cabbage | treated | 500 | 10 | 120 | 6.35 | 2.09 | 51.4 | 0 | 0.16 | 0.6 | [5 empty] | 124 | 0.667 | 21.5 | 80 | 50 | 2 | 200 | 0.02 | 0.05 |  | 25 | 0 | FREE | 1.306179 | 19.47753 | 97.38764
Ra-DDO | rape | treated | 500 | 10 | 120 | 6.18 | 1.56 | 45.37 | 0 | 0.19 | 0.23 | [5 empty] | 184 | 0.897 | 19.5 | 5 | 50 | 2 | 200 | 0.02 | 0.05 |  | 25 | 0 | FREE | 1.811797 | 19.27528 | 96.37641
Ra-DDO | rape | treated | 500 | 10 | 120 | 6.18 | 1.56 | 45.37 | 0 | 0.19 | 0.23 | [5 empty] | 184 | 0.897 | 19.5 | 10 | 50 | 2 | 200 | 0.02 | 0.05 |  | 25 | 0 | FREE | 1.769662 | 19.29214 | 96.46068
Ra-DDO | rape | treated | 500 | 10 | 120 | 6.18 | 1.56 | 45.37 | 0 | 0.19 | 0.23 | [5 empty] | 184 | 0.897 | 19.5 | 15 | 50 | 2 | 200 | 0.02 | 0.05 |  | 25 | 0 | FREE | 1.516854 | 19.39326 | 96.96629
Ra-DDO | rape | treated | 500 | 10 | 120 | 6.18 | 1.56 | 45.37 | 0 | 0.19 | 0.23 | [5 empty] | 184 | 0.897 | 19.5 | 20 | 50 | 2 | 200 | 0.02 | 0.05 |  | 25 | 0 | FREE | 1.432583 | 19.42697 | 97.13483
Ra-DDO | rape | treated | 500 | 10 | 120 | 6.18 | 1.56 | 45.37 | 0 | 0.19 | 0.23 | [5 empty] | 184 | 0.897 | 19.5 | 25 | 50 | 2 | 200 | 0.02 | 0.05 |  | 25 | 0 | FREE | 1.390449 | 19.44382 | 97.2191
Ra-DDO | rape | treated | 500 | 10 | 120 | 6.18 | 1.56 | 45.37 | 0 | 0.19 | 0.23 | [5 empty] | 184 | 0.897 | 19.5 | 30 | 50 | 2 | 200 | 0.02 | 0.05 |  | 25 | 0 | FREE | 1.306179 | 19.47753 | 97.38764
Ra-DDO | rape | treated | 500 | 10 | 120 | 6.18 | 1.56 | 45.37 | 0 | 0.19 | 0.23 | [5 empty] | 184 | 0.897 | 19.5 | 40 | 50 | 2 | 200 | 0.02 | 0.05 |  | 25 | 0 | FREE | 1.137641 | 19.54494 | 97.72472
Ra-DDO | rape | treated | 500 | 10 | 120 | 6.18 | 1.56 | 45.37 | 0 | 0.19 | 0.23 | [5 empty] | 184 | 0.897 | 19.5 | 50 | 50 | 2 | 200 | 0.02 | 0.05 |  | 25 | 0 | FREE | 1.011235 | 19.59551 | 97.97753
Ra-DDO | rape | treated | 500 | 10 | 120 | 6.18 | 1.56 | 45.37 | 0 | 0.19 | 0.23 | [5 empty] | 184 | 0.897 | 19.5 | 70 | 50 | 2 | 200 | 0.02 | 0.05 |  | 25 | 0 | FREE | 0.9269657 | 19.62921 | 98.14607
Ra-DDO | rape | treated | 500 | 10 | 120 | 6.18 | 1.56 | 45.37 | 0 | 0.19 | 0.23 | [5 empty] | 184 | 0.897 | 19.5 | 80 | 50 | 2 | 200 | 0.02 | 0.05 |  | 25 | 0 | FREE | 0.9269657 | 19.62921 | 98.14607
Cc-LDO | chinese_cabbage | treated | 500 | 10 | 120 | 6.35 | 2.09 | 51.4 | 0 | 0.16 | 0.6 | [5 empty] | 124 | 0.667 | 21.5 | 30 | 0 | 2 | 200 | 0.02 | 0.05 |  | 25 | 0 | FREE |  | 1.962617
Cc-LDO | chinese_cabbage | treated | 500 | 10 | 120 | 6.35 | 2.09 | 51.4 | 0 | 0.16 | 0.6 | [5 empty] | 124 | 0.667 | 21.5 | 30 | 0.2758705 | 2 | 200 | 0.02 | 0.05 |  | 25 | 0 | FREE |  | 7.850467
Cc-LDO | chinese_cabbage | treated | 500 | 10 | 120 | 6.35 | 2.09 | 51.4 | 0 | 0.16 | 0.6 | [5 empty] | 124 | 0.667 | 21.5 | 30 | 0.5517409 | 2 | 200 | 0.02 | 0.05 |  | 25 | 0 | FREE |  | 11.33955
Cc-LDO | chinese_cabbage | treated | 500 | 10 | 120 | 6.35 | 2.09 | 51.4 | 0 | 0.16 | 0.6 | [5 empty] | 124 | 0.667 | 21.5 | 30 | 1.655185 | 2 | 200 | 0.02 | 0.05 |  | 25 | 0 | FREE |  | 19.62617
Cc-LDO | chinese_cabbage | treated | 500 | 10 | 120 | 6.35 | 2.09 | 51.4 | 0 | 0.16 | 0.6 | [5 empty] | 124 | 0.667 | 21.5 | 30 | 3.862092 | 2 | 200 | 0.02 | 0.05 |  | 25 | 0 | FREE |  | 31.18381
Cc-LDO | chinese_cabbage | treated | 500 | 10 | 120 | 6.35 | 2.09 | 51.4 | 0 | 0.16 | 0.6 | [5 empty] | 124 | 0.667 | 21.5 | 30 | 6.896553 | 2 | 200 | 0.02 | 0.05 |  | 25 | 0 | FREE |  | 38.162
Cc-LDO | chinese_cabbage | treated | 500 | 10 | 120 | 6.35 | 2.09 | 51.4 | 0 | 0.16 | 0.6 | [5 empty] | 124 | 0.667 | 21.5 | 30 | 12.13796 | 2 | 200 | 0.02 | 0.05 |  | 25 | 0 | FREE |  | 55.82555
Cc-LDO | chinese_cabbage | treated | 500 | 10 | 120 | 6.35 | 2.09 | 51.4 | 0 | 0.16 | 0.6 | [5 empty] | 124 | 0.667 | 21.5 | 30 | 20.13794 | 2 | 200 | 0.02 | 0.05 |  | 25 | 0 | FREE |  | 72.8349
Cc-LDO | chinese_cabbage | treated | 500 | 10 | 120 | 6.35 | 2.09 | 51.4 | 0 | 0.16 | 0.6 | [5 empty] | 124 | 0.667 | 21.5 | 30 | 27.03449 | 2 | 200 | 0.02 | 0.05 |  | 25 | 0 | FREE |  | 90.49845
Cc-LDO | chinese_cabbage | treated | 500 | 10 | 120 | 6.35 | 2.09 | 51.4 | 0 | 0.16 | 0.6 | [5 empty] | 124 | 0.667 | 21.5 | 30 | 47.44828 | 2 | 200 | 0.02 | 0.05 |  | 25 | 0 | FREE |  | 101.4019
Cc-LDO | chinese_cabbage | treated | 500 | 10 | 120 | 6.35 | 2.09 | 51.4 | 0 | 0.16 | 0.6 | [5 empty] | 124 | 0.667 | 21.5 | 30 | 117.5172 | 2 | 200 | 0.02 | 0.05 |  | 25 | 0 | FREE |  | 112.9595
Cc-LDO | chinese_cabbage | treated | 500 | 10 | 120 | 6.35 | 2.09 | 51.4 | 0 | 0.16 | 0.6 | [5 empty] | 124 | 0.667 | 21.5 | 30 | 198.3448 | 2 | 200 | 0.02 | 0.05 |  | 25 | 0 | FREE |  | 125.1713
Ra-LDO | rape | treated | 500 | 10 | 120 | 6.18 | 1.56 | 45.37 | 0 | 0.19 | 0.23 | [5 empty] | 184 | 0.897 | 19.5 | 30 | 0.1 | 2 | 200 | 0.02 | 0.05 |  | 25 | 0 | FREE |  | 2.398752
Ra-LDO | rape | treated | 500 | 10 | 120 | 6.18 | 1.56 | 45.37 | 0 | 0.19 | 0.23 | [5 empty] | 184 | 0.897 | 19.5 | 30 | 0.5517409 | 2 | 200 | 0.02 | 0.05 |  | 25 | 0 | FREE |  | 3.925234
Ra-LDO | rape | treated | 500 | 10 | 120 | 6.18 | 1.56 | 45.37 | 0 | 0.19 | 0.23 | [5 empty] | 184 | 0.897 | 19.5 | 30 | 1.103482 | 2 | 200 | 0.02 | 0.05 |  | 25 | 0 | FREE |  | 8.286602
Ra-LDO | rape | treated | 500 | 10 | 120 | 6.18 | 1.56 | 45.37 | 0 | 0.19 | 0.23 | [5 empty] | 184 | 0.897 | 19.5 | 30 | 1.379314 | 2 | 200 | 0.02 | 0.05 |  | 25 | 0 | FREE |  | 12.4299
Ra-LDO | rape | treated | 500 | 10 | 120 | 6.18 | 1.56 | 45.37 | 0 | 0.19 | 0.23 | [5 empty] | 184 | 0.897 | 19.5 | 30 | 1.379314 | 2 | 200 | 0.02 | 0.05 |  | 25 | 0 | FREE |  | 15.2648
Ra-LDO | rape | treated | 500 | 10 | 120 | 6.18 | 1.56 | 45.37 | 0 | 0.19 | 0.23 | [5 empty] | 184 | 0.897 | 19.5 | 30 | 1.5 | 2 | 200 | 0.02 | 0.05 |  | 25 | 0 | FREE |  | 19.62617
Ra-LDO | rape | treated | 500 | 10 | 120 | 6.18 | 1.56 | 45.37 | 0 | 0.19 | 0.23 | [5 empty] | 184 | 0.897 | 19.5 | 30 | 2.206907 | 2 | 200 | 0.02 | 0.05 |  | 25 | 0 | FREE |  | 30.74767
Ra-LDO | rape | treated | 500 | 10 | 120 | 6.18 | 1.56 | 45.37 | 0 | 0.19 | 0.23 | [5 empty] | 184 | 0.897 | 19.5 | 30 | 3.862092 | 2 | 200 | 0.02 | 0.05 |  | 25 | 0 | FREE |  | 38.81621
Ra-LDO | rape | treated | 500 | 10 | 120 | 6.18 | 1.56 | 45.37 | 0 | 0.19 | 0.23 | [5 empty] | 184 | 0.897 | 19.5 | 30 | 9.931033 | 2 | 200 | 0.02 | 0.05 |  | 25 | 0 | FREE |  | 56.47976
Ra-LDO | rape | treated | 500 | 10 | 120 | 6.18 | 1.56 | 45.37 | 0 | 0.19 | 0.23 | [5 empty] | 184 | 0.897 | 19.5 | 30 | 12.68966 | 2 | 200 | 0.02 | 0.05 |  | 25 | 0 | FREE |  | 75.88785
Ra-LDO | rape | treated | 500 | 10 | 120 | 6.18 | 1.56 | 45.37 | 0 | 0.19 | 0.23 | [5 empty] | 184 | 0.897 | 19.5 | 30 | 20.41381 | 2 | 200 | 0.02 | 0.05 |  | 25 | 0 | FREE |  | 92.02493
Ra-LDO | rape | treated | 500 | 10 | 120 | 6.18 | 1.56 | 45.37 | 0 | 0.19 | 0.23 | [5 empty] | 184 | 0.897 | 19.5 | 30 | 43.58621 | 2 | 200 | 0.02 | 0.05 |  | 25 | 0 | FREE |  | 104.891
Ra-LDO | rape | treated | 500 | 10 | 120 | 6.18 | 1.56 | 45.37 | 0 | 0.19 | 0.23 | [5 empty] | 184 | 0.897 | 19.5 | 30 | 109.5172 | 2 | 200 | 0.02 | 0.05 |  | 25 | 0 | FREE |  | 117.9751
Ra-LDO | rape | treated | 500 | 10 | 120 | 6.18 | 1.56 | 45.37 | 0 | 0.19 | 0.23 | [5 empty] | 184 | 0.897 | 19.5 | 30 | 196.6896 | 2 | 200 | 0.02 | 0.05 |  | 25 | 0 | FREE |  | 131.4953
KDP_ads_SBB | sludge | treated | 650 | 30 | 30 | 56.74 |  | 29.03 | 3.89 | 1.43 | 0 |  |  | 0.51 | [5 empty] | 30 | 20 | 2 | 150 | 0.05 | 0.05 |  | 25 | 0 | FREE | 7.785714 | 12.21429 |  | fig2a | https://doi.org/10.3390/w10070869 | Xu et al., 2018 | Water
KDP_ads_SBB | sludge | treated | 650 | 30 | 30 | 56.74 |  | 29.03 | 3.89 | 1.43 | 0 |  |  | 0.51 | [5 empty] | 30 | 20 | 3 | 150 | 0.05 | 0.05 |  | 25 | 0 | FREE | 3.607143 | 16.39286
KDP_ads_SBB | sludge | treated | 650 | 30 | 30 | 56.74 |  | 29.03 | 3.89 | 1.43 | 0 |  |  | 0.51 | [5 empty] | 30 | 20 | 4 | 150 | 0.05 | 0.05 |  | 25 | 0 | FREE | 2.57143 | 17.42857
KDP_ads_SBB | sludge | treated | 650 | 30 | 30 | 56.74 |  | 29.03 | 3.89 | 1.43 | 0 |  |  | 0.51 | [5 empty] | 30 | 20 | 5 | 150 | 0.05 | 0.05 |  | 25 | 0 | FREE | 2.892857 | 17.10714
KDP_ads_SBB | sludge | treated | 650 | 30 | 30 | 56.74 |  | 29.03 | 3.89 | 1.43 | 0 |  |  | 0.51 | [5 empty] | 30 | 20 | 6 | 150 | 0.05 | 0.05 |  | 25 | 0 | FREE | 2.214288 | 17.78571
KDP_ads_SBB | sludge | treated | 650 | 30 | 30 | 56.74 |  | 29.03 | 3.89 | 1.43 | 0 |  |  | 0.51 | [5 empty] | 30 | 20 | 7 | 150 | 0.05 | 0.05 |  | 25 | 0 | FREE | 1.392858 | 18.60714
KDP_ads_SBB | sludge | treated | 650 | 30 | 30 | 56.74 |  | 29.03 | 3.89 | 1.43 | 0 |  |  | 0.51 | [5 empty] | 30 | 20 | 8 | 150 | 0.05 | 0.05 |  | 25 | 0 | FREE | 2.678572 | 17.32143
KDP_ads_SBB | sludge | treated | 650 | 30 | 30 | 56.74 |  | 29.03 | 3.89 | 1.43 | 0 |  |  | 0.51 | [5 empty] | 30 | 20 | 9 | 150 | 0.05 | 0.05 |  | 25 | 0 | FREE | 2.25 | 17.75
KDP_ads_SBB | sludge | treated | 650 | 30 | 30 | 56.74 |  | 29.03 | 3.89 | 1.43 | 0 |  |  | 0.51 | [5 empty] | 30 | 20 | 10 | 150 | 0.05 | 0.05 |  | 25 | 0 | FREE | 2.285715 | 17.71428
KDP_ads_PAC | sludge | treated | 650 | 30 | 30 | 93.3 | 0 | 6.7 | 0 | 0 | 0 |  | 0 | 0.07 | 0 | 0 |  |  |  | 30 | 20 | 2 | 150 | 0.05 | 0.05 |  | 25 | 0 | FREE | 20 | 0
KDP_ads_PAC | sludge | treated | 650 | 30 | 30 | 93.3 | 0 | 6.7 | 0 | 0 | 0 |  | 0 | 0.07 | 0 | 0 |  |  |  | 30 | 20 | 3 | 150 | 0.05 | 0.05 |  | 25 | 0 | FREE | 19.03572 | 0.9642829
KDP_ads_PAC | sludge | treated | 650 | 30 | 30 | 93.3 | 0 | 6.7 | 0 | 0 | 0 |  | 0 | 0.07 | 0 | 0 |  |  |  | 30 | 20 | 4 | 150 | 0.05 | 0.05 |  | 25 | 0 | FREE | 17.64286 | 2.357142
KDP_ads_PAC | sludge | treated | 650 | 30 | 30 | 93.3 | 0 | 6.7 | 0 | 0 | 0 |  | 0 | 0.07 | 0 | 0 |  |  |  | 30 | 20 | 5 | 150 | 0.05 | 0.05 |  | 25 | 0 | FREE | 15.53571 | 4.464286
KDP_ads_PAC | sludge | treated | 650 | 30 | 30 | 93.3 | 0 | 6.7 | 0 | 0 | 0 |  | 0 | 0.07 | 0 | 0 |  |  |  | 30 | 20 | 6 | 150 | 0.05 | 0.05 |  | 25 | 0 | FREE | 15.92857 | 4.071429
KDP_ads_PAC | sludge | treated | 650 | 30 | 30 | 93.3 | 0 | 6.7 | 0 | 0 | 0 |  | 0 | 0.07 | 0 | 0 |  |  |  | 30 | 20 | 7 | 150 | 0.05 | 0.05 |  | 25 | 0 | FREE | 16.78571 | 3.214286
KDP_ads_PAC | sludge | treated | 650 | 30 | 30 | 93.3 | 0 | 6.7 | 0 | 0 | 0 |  | 0 | 0.07 | 0 | 0 |  |  |  | 30 | 20 | 8 | 150 | 0.05 | 0.05 |  | 25 | 0 | FREE | 17.35714 | 2.642857
KDP_ads_PAC | sludge | treated | 650 | 30 | 30 | 93.3 | 0 | 6.7 | 0 | 0 | 0 |  | 0 | 0.07 | 0 | 0 |  |  |  | 30 | 20 | 9 | 150 | 0.05 | 0.05 |  | 25 | 0 | FREE | 17.82143 | 2.17857
KDP_ads_PAC | sludge | treated | 650 | 30 | 30 | 93.3 | 0 | 6.7 | 0 | 0 | 0 |  | 0 | 0.07 | 0 | 0 |  |  |  | 30 | 20 | 10 | 150 | 0.05 | 0.05 |  | 25 | 0 | FREE | 18.32143 | 1.678569
STPP_ads_SBB | sludge | treated | 650 | 30 | 30 | 56.57 |  | 29.13 | 4.52 | 1.48 | 0 |  |  | 0.51 | [7 empty] | 2 | [9 empty] | 8.571426 | fig2b
STPP_ads_SBB | sludge | treated | 650 | 30 | 30 | 56.57 |  | 29.13 | 4.52 | 1.48 | 0 |  |  | 0.51 | [7 empty] | 3 | [9 empty] | 66.07143
STPP_ads_SBB | sludge | treated | 650 | 30 | 30 | 56.57 |  | 29.13 | 4.52 | 1.48 | 0 |  |  | 0.51 | [7 empty] | 4 | [9 empty] | 87.5
STPP_ads_SBB | sludge | treated | 650 | 30 | 30 | 56.57 |  | 29.13 | 4.52 | 1.48 | 0 |  |  | 0.51 | [7 empty] | 5 | [9 empty] | 88.39286
STPP_ads_SBB | sludge | treated | 650 | 30 | 30 | 56.57 |  | 29.13 | 4.52 | 1.48 | 0 |  |  | 0.51 | [7 empty] | 6 | [9 empty] | 88.03571
STPP_ads_SBB | sludge | treated | 650 | 30 | 30 | 56.57 |  | 29.13 | 4.52 | 1.48 | 0 |  |  | 0.51 | [7 empty] | 7 | [9 empty] | 90
STPP_ads_SBB | sludge | treated | 650 | 30 | 30 | 56.57 |  | 29.13 | 4.52 | 1.48 | 0 |  |  | 0.51 | [7 empty] | 8 | [9 empty] | 90.53571
STPP_ads_SBB | sludge | treated | 650 | 30 | 30 | 56.57 |  | 29.13 | 4.52 | 1.48 | 0 |  |  | 0.51 | [7 empty] | 9 | [9 empty] | 89.82142
STPP_ads_SBB | sludge | treated | 650 | 30 | 30 | 56.57 |  | 29.13 | 4.52 | 1.48 | 0 |  |  | 0.51 | [7 empty] | 10 | [9 empty] | 89.82142
STPP_ads_PAC | sludge | treated | 650 | 30 | 30 | 93.29 | 0 | 6.71 | 0 | 0 | 0 |  | 0 | 0.07 | 0 | 0 | [5 empty] | 2 | [9 empty] | 47.67857
STPP_ads_PAC | sludge | treated | 650 | 30 | 30 | 93.29 | 0 | 6.71 | 0 | 0 | 0 |  | 0 | 0.07 | 0 | 0 | [5 empty] | 3 | [9 empty] | 67.32143
STPP_ads_PAC | sludge | treated | 650 | 30 | 30 | 93.29 | 0 | 6.71 | 0 | 0 | 0 |  | 0 | 0.07 | 0 | 0 | [5 empty] | 4 | [9 empty] | 37.85713
STPP_ads_PAC | sludge | treated | 650 | 30 | 30 | 93.29 | 0 | 6.71 | 0 | 0 | 0 |  | 0 | 0.07 | 0 | 0 | [5 empty] | 5 | [9 empty] | 31.07143
STPP_ads_PAC | sludge | treated | 650 | 30 | 30 | 93.29 | 0 | 6.71 | 0 | 0 | 0 |  | 0 | 0.07 | 0 | 0 | [5 empty] | 6 | [9 empty] | 29.10714
STPP_ads_PAC | sludge | treated | 650 | 30 | 30 | 93.29 | 0 | 6.71 | 0 | 0 | 0 |  | 0 | 0.07 | 0 | 0 | [5 empty] | 7 | [9 empty] | 23.21429
STPP_ads_PAC | sludge | treated | 650 | 30 | 30 | 93.29 | 0 | 6.71 | 0 | 0 | 0 |  | 0 | 0.07 | 0 | 0 | [5 empty] | 8 | [9 empty] | 22.14286
STPP_ads_PAC | sludge | treated | 650 | 30 | 30 | 93.29 | 0 | 6.71 | 0 | 0 | 0 |  | 0 | 0.07 | 0 | 0 | [5 empty] | 9 | [9 empty] | 18.21427
STPP_ads_PAC | sludge | treated | 650 | 30 | 30 | 93.29 | 0 | 6.71 | 0 | 0 | 0 |  | 0 | 0.07 | 0 | 0 | [5 empty] | 10 | [9 empty] | 10.71429
SGP_ads_SBB | sludge | treated | 650 | 30 | 30 | 51.71 |  | 32.24 | 5.1 | 1.83 | 0.18 |  |  | 0.62 | [7 empty] | 2 | [9 empty] | 0.714284 | fig2c
SGP_ads_SBB | sludge | treated | 650 | 30 | 30 | 51.71 |  | 32.24 | 5.1 | 1.83 | 0.18 |  |  | 0.62 | [7 empty] | 3 | [9 empty] | 25.53571
SGP_ads_SBB | sludge | treated | 650 | 30 | 30 | 51.71 |  | 32.24 | 5.1 | 1.83 | 0.18 |  |  | 0.62 | [7 empty] | 4 | [9 empty] | 30.53571
SGP_ads_SBB | sludge | treated | 650 | 30 | 30 | 51.71 |  | 32.24 | 5.1 | 1.83 | 0.18 |  |  | 0.62 | [7 empty] | 5 | [9 empty] | 28.39286
SGP_ads_SBB | sludge | treated | 650 | 30 | 30 | 51.71 |  | 32.24 | 5.1 | 1.83 | 0.18 |  |  | 0.62 | [7 empty] | 6 | [9 empty] | 29.46428
SGP_ads_SBB | sludge | treated | 650 | 30 | 30 | 51.71 |  | 32.24 | 5.1 | 1.83 | 0.18 |  |  | 0.62 | [7 empty] | 7 | [9 empty] | 33.75
SGP_ads_SBB | sludge | treated | 650 | 30 | 30 | 51.71 |  | 32.24 | 5.1 | 1.83 | 0.18 |  |  | 0.62 | [7 empty] | 8 | [9 empty] | 36.96427
SGP_ads_SBB | sludge | treated | 650 | 30 | 30 | 51.71 |  | 32.24 | 5.1 | 1.83 | 0.18 |  |  | 0.62 | [7 empty] | 9 | [9 empty] | 38.57142
SGP_ads_SBB | sludge | treated | 650 | 30 | 30 | 51.71 |  | 32.24 | 5.1 | 1.83 | 0.18 |  |  | 0.62 | [7 empty] | 10 | [9 empty] | 38.74999
SGP_ads_PAC | sludge | treated | 650 | 30 | 30 | 93.5 | 0 | 6.5 | 0 | 0 | 0 |  | 0 | 0.07 | 0 | 0 | [5 empty] | 2 | [9 empty] | 13.74999
SGP_ads_PAC | sludge | treated | 650 | 30 | 30 | 93.5 | 0 | 6.5 | 0 | 0 | 0 |  | 0 | 0.07 | 0 | 0 | [5 empty] | 3 | [9 empty] | 22.49999
SGP_ads_PAC | sludge | treated | 650 | 30 | 30 | 93.5 | 0 | 6.5 | 0 | 0 | 0 |  | 0 | 0.07 | 0 | 0 | [5 empty] | 3 | [9 empty] | 23.39285
SGP_ads_PAC | sludge | treated | 650 | 30 | 30 | 93.5 | 0 | 6.5 | 0 | 0 | 0 |  | 0 | 0.07 | 0 | 0 | [5 empty] | 4 | [9 empty] | 24.46427
SGP_ads_PAC | sludge | treated | 650 | 30 | 30 | 93.5 | 0 | 6.5 | 0 | 0 | 0 |  | 0 | 0.07 | 0 | 0 | [5 empty] | 5 | [9 empty] | 25.89286
SGP_ads_PAC | sludge | treated | 650 | 30 | 30 | 93.5 | 0 | 6.5 | 0 | 0 | 0 |  | 0 | 0.07 | 0 | 0 | [5 empty] | 6 | [9 empty] | 20.71428
SGP_ads_PAC | sludge | treated | 650 | 30 | 30 | 93.5 | 0 | 6.5 | 0 | 0 | 0 |  | 0 | 0.07 | 0 | 0 | [5 empty] | 7 | [9 empty] | 18.92857
SGP_ads_PAC | sludge | treated | 650 | 30 | 30 | 93.5 | 0 | 6.5 | 0 | 0 | 0 |  | 0 | 0.07 | 0 | 0 | [5 empty] | 9 | [9 empty] | 15.17857
SGP_ads_PAC | sludge | treated | 650 | 30 | 30 | 93.5 | 0 | 6.5 | 0 | 0 | 0 |  | 0 | 0.07 | 0 | 0 | [5 empty] | 10 | [9 empty] | 13.57142
KDP_ads_SBB | sludge | treated | 650 | 30 | 30 | 56.74 |  | 29.03 | 3.89 | 1.43 | 0 |  |  | 0.51 | [6 empty] | 20 | 7 | 150 |  | 0.01208458 | 0.2416915 | 25 | 0 | FREE | 18.24762 | 7.250479 |  | fig3a
KDP_ads_SBB | sludge | treated | 650 | 30 | 30 | 56.74 |  | 29.03 | 3.89 | 1.43 | 0 |  |  | 0.51 | [6 empty] | 20 | 7 | 150 |  | 0.02598188 | 0.5196375 | 25 | 0 | FREE | 16.72381 | 6.304758
KDP_ads_SBB | sludge | treated | 650 | 30 | 30 | 56.74 |  | 29.03 | 3.89 | 1.43 | 0 |  |  | 0.51 | [6 empty] | 20 | 7 | 150 |  | 0.0513595 | 1.02719 | 25 | 0 | FREE | 13.21905 | 6.601458
KDP_ads_SBB | sludge | treated | 650 | 30 | 30 | 56.74 |  | 29.03 | 3.89 | 1.43 | 0 |  |  | 0.51 | [6 empty] | 20 | 7 | 150 |  | 0.09848943 | 1.969789 | 25 | 0 | FREE | 6.32381 | 6.942973
KDP_ads_SBB | sludge | treated | 650 | 30 | 30 | 56.74 |  | 29.03 | 3.89 | 1.43 | 0 |  |  | 0.51 | [6 empty] | 20 | 7 | 150 |  | 0.1480362 | 2.960725 | 25 | 0 | FREE | 2.285715 | 5.983091
KDP_ads_SBB | sludge | treated | 650 | 30 | 30 | 56.74 |  | 29.03 | 3.89 | 1.43 | 0 |  |  | 0.51 | [6 empty] | 20 | 7 | 150 |  | 0.2 | 4 | 25 | 0 | FREE | 0.7619053 | 4.809524
KDP_ads_PAC | sludge | treated | 650 | 30 | 30 | 93.3 | 0 | 6.7 | 0 | 0 | 0 |  | 0 | 0.07 | 0 | 0 |  |  |  |  | 20 | 5 | 150 |  | 0.009667696 | 0.1933539 | 25 | 0 | FREE | 19.12381 | 4.531534
KDP_ads_PAC | sludge | treated | 650 | 30 | 30 | 93.3 | 0 | 6.7 | 0 | 0 | 0 |  | 0 | 0.07 | 0 | 0 |  |  |  |  | 20 | 5 | 150 |  | 0.02658611 | 0.5317223 | 25 | 0 | FREE | 18.93333 | 2.006059
KDP_ads_PAC | sludge | treated | 650 | 30 | 30 | 93.3 | 0 | 6.7 | 0 | 0 | 0 |  | 0 | 0.07 | 0 | 0 |  |  |  |  | 20 | 5 | 150 |  | 0.0507553 | 1.015106 | 25 | 0 | FREE | 18.09524 | 1.876417
KDP_ads_PAC | sludge | treated | 650 | 30 | 30 | 93.3 | 0 | 6.7 | 0 | 0 | 0 |  | 0 | 0.07 | 0 | 0 |  |  |  |  | 20 | 5 | 150 |  | 0.09969787 | 1.993957 | 25 | 0 | FREE | 16.45714 | 1.776797
KDP_ads_PAC | sludge | treated | 650 | 30 | 30 | 93.3 | 0 | 6.7 | 0 | 0 | 0 |  | 0 | 0.07 | 0 | 0 |  |  |  |  | 20 | 5 | 150 |  | 0.1504532 | 3.009063 | 25 | 0 | FREE | 15.69524 | 1.430599
KDP_ads_PAC | sludge | treated | 650 | 30 | 30 | 93.3 | 0 | 6.7 | 0 | 0 | 0 |  | 0 | 0.07 | 0 | 0 |  |  |  |  | 20 | 5 | 150 |  | 0.2006043 | 4.012085 | 25 | 0 | FREE | 14.62857 | 1.338812
STPP_ads_SBB | sludge | treated | 650 | 30 | 30 | 56.57 |  | 29.13 | 4.52 | 1.48 | 0 |  |  | 0.51 | [10 empty] | 0.1590206 | [6 empty] | 0 | fig3b
STPP_ads_SBB | sludge | treated | 650 | 30 | 30 | 56.57 |  | 29.13 | 4.52 | 1.48 | 0 |  |  | 0.51 | [10 empty] | 0.5137606 | [6 empty] | 1.904762
STPP_ads_SBB | sludge | treated | 650 | 30 | 30 | 56.57 |  | 29.13 | 4.52 | 1.48 | 0 |  |  | 0.51 | [10 empty] | 1.003057 | [6 empty] | 14.09524
STPP_ads_SBB | sludge | treated | 650 | 30 | 30 | 56.57 |  | 29.13 | 4.52 | 1.48 | 0 |  |  | 0.51 | [10 empty] | 2.006116 | [6 empty] | 39.80953
STPP_ads_SBB | sludge | treated | 650 | 30 | 30 | 56.57 |  | 29.13 | 4.52 | 1.48 | 0 |  |  | 0.51 | [10 empty] | 3.021406 | [6 empty] | 89.14285
STPP_ads_SBB | sludge | treated | 650 | 30 | 30 | 56.57 |  | 29.13 | 4.52 | 1.48 | 0 |  |  | 0.51 | [10 empty] | 4.024465 | [6 empty] | 91.80952
STPP_ads_PAC | sludge | treated | 650 | 30 | 30 | 93.29 | 0 | 6.71 | 0 | 0 | 0 |  | 0 | 0.07 | 0 | 0 | [8 empty] | 0.1834863 | [6 empty] | 2.476187
STPP_ads_PAC | sludge | treated | 650 | 30 | 30 | 93.29 | 0 | 6.71 | 0 | 0 | 0 |  | 0 | 0.07 | 0 | 0 | [8 empty] | 0.4770636 | [6 empty] | 3.23808
STPP_ads_PAC | sludge | treated | 650 | 30 | 30 | 93.29 | 0 | 6.71 | 0 | 0 | 0 |  | 0 | 0.07 | 0 | 0 | [8 empty] | 1.003057 | [6 empty] | 7.999985
STPP_ads_PAC | sludge | treated | 650 | 30 | 30 | 93.29 | 0 | 6.71 | 0 | 0 | 0 |  | 0 | 0.07 | 0 | 0 | [8 empty] | 2.018349 | [6 empty] | 9.714279
STPP_ads_PAC | sludge | treated | 650 | 30 | 30 | 93.29 | 0 | 6.71 | 0 | 0 | 0 |  | 0 | 0.07 | 0 | 0 | [8 empty] | 2.996941 | [6 empty] | 14.85714
STPP_ads_PAC | sludge | treated | 650 | 30 | 30 | 93.29 | 0 | 6.71 | 0 | 0 | 0 |  | 0 | 0.07 | 0 | 0 | [8 empty] | 4.012232 | [6 empty] | 17.33333
SGP_ads_SBB | sludge | treated | 650 | 30 | 30 | 51.71 |  | 32.24 | 5.1 | 1.83 | 0.18 |  |  | 0.62 | [10 empty] | 0.2057151 | [6 empty] | 1.714284 | fig3c
SGP_ads_SBB | sludge | treated | 650 | 30 | 30 | 51.71 |  | 32.24 | 5.1 | 1.83 | 0.18 |  |  | 0.62 | [10 empty] | 0.5271423 | [6 empty] | 6.095223
SGP_ads_SBB | sludge | treated | 650 | 30 | 30 | 51.71 |  | 32.24 | 5.1 | 1.83 | 0.18 |  |  | 0.62 | [10 empty] | 1.002857 | [6 empty] | 16.19048
SGP_ads_SBB | sludge | treated | 650 | 30 | 30 | 51.71 |  | 32.24 | 5.1 | 1.83 | 0.18 |  |  | 0.62 | [10 empty] | 2.018573 | [6 empty] | 27.61904
SGP_ads_SBB | sludge | treated | 650 | 30 | 30 | 51.71 |  | 32.24 | 5.1 | 1.83 | 0.18 |  |  | 0.62 | [10 empty] | 3.034285 | [6 empty] | 34.47619
SGP_ads_SBB | sludge | treated | 650 | 30 | 30 | 51.71 |  | 32.24 | 5.1 | 1.83 | 0.18 |  |  | 0.62 | [10 empty] | 4.05 | [6 empty] | 40.19047
SGP_ads_PAC | sludge | treated | 650 | 30 | 30 | 93.5 | 0 | 6.5 | 0 | 0 | 0 |  | 0 | 0.07 | 0 | 0 | [8 empty] | 0.1800005 | [6 empty] | 0
SGP_ads_PAC | sludge | treated | 650 | 30 | 30 | 93.5 | 0 | 6.5 | 0 | 0 | 0 |  | 0 | 0.07 | 0 | 0 | [8 empty] | 0.4757145 | [6 empty] | 2.476187
SGP_ads_PAC | sludge | treated | 650 | 30 | 30 | 93.5 | 0 | 6.5 | 0 | 0 | 0 |  | 0 | 0.07 | 0 | 0 | [8 empty] | 0.9900003 | [6 empty] | 5.523808
SGP_ads_PAC | sludge | treated | 650 | 30 | 30 | 93.5 | 0 | 6.5 | 0 | 0 | 0 |  | 0 | 0.07 | 0 | 0 | [8 empty] | 1.980001 | [6 empty] | 9.904747
SGP_ads_PAC | sludge | treated | 650 | 30 | 30 | 93.5 | 0 | 6.5 | 0 | 0 | 0 |  | 0 | 0.07 | 0 | 0 | [8 empty] | 2.995714 | [6 empty] | 16.38095
SGP_ads_PAC | sludge | treated | 650 | 30 | 30 | 93.5 | 0 | 6.5 | 0 | 0 | 0 |  | 0 | 0.07 | 0 | 0 | [8 empty] | 4.01143 | [6 empty] | 18.85714